## Sheet1
Hole_ID | Sample ID | From (ft) | To (ft) | From (m) | To (m) | Length | Comment | Wgt_KG | Au_PPB | Pt_PPB | Pd_PPB | Mo_PPM | Cu_PPM | Pb_PPM | Zn_PPM | Ag_PPM | Ni_PPM | Co_PPM | Mn_PPM | Fe_% | As_PPM | U_PPM | Th_PPM | Sr_PPM | Cd_PPM | Sb_PPM | Bi_PPM | V_PPM | Ca_% | P_% | La_PPM | Cr_PPM | Mg_% | Ba_PPM | Ti_% | B_PPM | Al_% | Na_% | K_% | W_PPM | S_% | Hg_PPM | Tl_PPM | Ga_PPM | Sc_PPM
DH95-04 | 3249960 | 171 | 176 | 52.13415 | 53.65854 | 1.52439 | light grey talc schist, competent, possible serpentine mixed in above | 2.18 | 6 | <3 | <2 | <1 | 20 | <3 | 12 | <0.3 | 614 | 26 | 330 | 1.5 | 6 | <8 | <2 | 82 | <0.5 | 4 | <3 | 28 | 3.98 | 0.003 | 1 | 636 | 4.23 | 53 | 0.036 | <20 | 1.43 | 0.03 | 0.03 | <2 | <0.05 | <1 | <5 | <5 | <5
DH95-04 | 3249961 | 176 | 187 | 53.65854 | 57.0122 | 3.353659 | poor recovery, light grey-green, trace sulph | 1.52 | 12 | <3 | <2 | <1 | 17 | <3 | 16 | 0.3 | 1226 | 54 | 1011 | 3.01 | 42 | <8 | <2 | 109 | <0.5 | 5 | <3 | 21 | 4.63 | 0.016 | 2 | 710 | 8.84 | 19 | 0.005 | <20 | 0.4 | 0.04 | 0.04 | <2 | 0.36 | <1 | <5 | <5 | <5
DH95-04 | 3249962 | 187 | 194 | 57.0122 | 59.14634 | 2.134146 | grading into competent moderate talc serpentinite, trace sulph | 1.76 | 16 | <3 | 4 | <1 | 21 | 4 | 51 | 0.3 | 1411 | 72 | 762 | 3.81 | 59 | <8 | <2 | 93 | <0.5 | 7 | <3 | 37 | 1.83 | 0.014 | 2 | 1050 | 12.05 | 30 | 0.027 | 24 | 0.94 | 0.05 | 0.09 | <2 | 0.28 | <1 | <5 | <5 | 7
DH95-04 | 3249963 | 194 | 198 | 59.14634 | 60.36585 | 1.219512 | moderate talc serpentinite, competent, trace sulph | 2.1 | 3 | <3 | <2 | <1 | 8 | 5 | 27 | 0.4 | 2348 | 109 | 593 | 3.78 | 67 | <8 | <2 | 18 | <0.5 | 7 | <3 | 16 | 0.35 | <0.001 | 2 | 1366 | 16.48 | 6 | 0.001 | 44 | 0.21 | 0.01 | 0.03 | <2 | 0.27 | <1 | <5 | 7 | 6
DH95-04 | 3249964 | 198 | 203 | 60.36585 | 61.89024 | 1.52439 | moderate talc serpentinite, competent, trace po+py | 3.33 | 31 | <3 | <2 | <1 | 5 | 5 | 9 | <0.3 | 2089 | 94 | 831 | 3.87 | 17 | <8 | <2 | 69 | <0.5 | 9 | <3 | 14 | 1.12 | <0.001 | 2 | 1281 | 16.41 | 3 | <0.001 | 48 | 0.21 | <0.01 | 0.03 | <2 | 0.52 | <1 | <5 | 7 | 5
DH95-04 | 3249965 | 203 | 208 | 61.89024 | 63.41463 | 1.52439 | moderate talc serpentinite, competent, trace po+py | 3.01 | 35 | <3 | <2 | <1 | 6 | 6 | 7 | <0.3 | 2004 | 89 | 1041 | 3.83 | 21 | <8 | <2 | 33 | <0.5 | 6 | <3 | 13 | 0.53 | <0.001 | 2 | 1198 | 17.02 | 1 | <0.001 | 47 | 0.21 | <0.01 | 0.02 | <2 | 0.51 | <1 | <5 | <5 | 5
DH95-04 | 3249966 | 208 | 213.5 | 63.41463 | 65.09146 | 1.676829 | light grey moderate talc serpentinite, competent, trace po | 2.27 | 49 | <3 | <2 | <1 | 3 | 4 | 7 | 0.4 | 1995 | 93 | 629 | 3.8 | 49 | <8 | <2 | 29 | <0.5 | 9 | <3 | 16 | 0.33 | <0.001 | 2 | 1212 | 17.01 | <1 | 0.002 | 53 | 0.23 | <0.01 | 0.02 | <2 | 0.52 | <1 | <5 | <5 | 5
DH95-04 | 3249967 | 213.5 | 219 | 65.09146 | 66.76829 | 1.676829 | short soft interval in middle, overall light grey, moderate talc serpentinite, trace po | 2.66 | 115 | <3 | <2 | <1 | 2 | 5 | 7 | 0.3 | 2147 | 94 | 925 | 4.12 | 59 | <8 | <2 | 17 | <0.5 | 11 | <3 | 17 | 0.15 | <0.001 | 2 | 1313 | 17.93 | 2 | 0.002 | 62 | 0.25 | <0.01 | 0.02 | <2 | 0.43 | <1 | <5 | <5 | 6
DH95-04 | 3249968 | 219 | 224 | 66.76829 | 68.29268 | 1.52439 | weak brecciation, light grey-green, competent, trace po, mod talc | 2.84 | 105 | <3 | <2 | <1 | 2 | 5 | 6 | <0.3 | 2073 | 95 | 681 | 4 | 67 | <8 | <2 | 14 | <0.5 | 10 | <3 | 18 | 0.11 | <0.001 | 2 | 1377 | 17.83 | 2 | 0.003 | 55 | 0.27 | <0.01 | 0.02 | <2 | 0.48 | <1 | <5 | <5 | 6
DH95-04 | 3249969 | 224 | 230 | 68.29268 | 70.12195 | 1.829268 | light grey, competent, mod talc, serpentinite, trace po+py | 2.74 | 75 | <3 | 5 | <1 | 3 | 5 | 7 | 0.3 | 2017 | 89 | 936 | 3.84 | 53 | <8 | <2 | 14 | <0.5 | 8 | <3 | 16 | 0.04 | <0.001 | 2 | 1262 | 16.87 | 1 | 0.002 | 62 | 0.18 | <0.01 | 0.02 | <2 | 0.48 | <1 | <5 | <5 | 5
DH95-04 | 3249970 | 230 | 235 | 70.12195 | 71.64634 | 1.52439 | start of previous sampling, weak talc + serpentinite, trace po+py | 0.63 | 114 | <3 | <2 | <1 | 4 | 4 | 7 | 0.5 | 1863 | 86 | 791 | 3.75 | 43 | <8 | <2 | 21 | <0.5 | 10 | <3 | 15 | 0.17 | <0.001 | 2 | 1282 | 16.8 | 5 | 0.001 | 69 | 0.19 | <0.01 | 0.02 | <2 | 0.43 | <1 | <5 | <5 | 5
DH95-04 | 3249971 | 235 | 240 | 71.64634 | 73.17073 | 1.52439 | moderately serpentinized, light grey-green, trace po on fractures | 0.76 | 8 | 4 | 5 | <1 | 7 | 6 | 8 | 0.4 | 2028 | 91 | 269 | 3.94 | 18 | <8 | <2 | 17 | <0.5 | 8 | <3 | 18 | 0.13 | <0.001 | 2 | 1331 | 15.59 | 3 | 0.006 | 58 | 0.29 | <0.01 | 0.02 | <2 | 0.64 | <1 | <5 | <5 | 6
DH95-04 | 3249972 | 240 | 245 | 73.17073 | 74.69512 | 1.52439 | moderate talc, serpentinite, trace po | 0.71 | 4 | <3 | <2 | <1 | 4 | 5 | 13 | <0.3 | 2273 | 104 | 421 | 3.96 | 84 | <8 | <2 | 14 | <0.5 | 9 | <3 | 16 | 0.13 | <0.001 | 2 | 1587 | 17.32 | 4 | 0.002 | 52 | 0.24 | <0.01 | 0.02 | <2 | 0.3 | <1 | <5 | <5 | 6
DH95-04 | 3249973 | 245 | 250 | 74.69512 | 76.21951 | 1.52439 | moderate talc, serpentinite, trace po, light grey-green | 0.74 | 7 | <3 | <2 | 1 | 5 | 4 | 84 | <0.3 | 2115 | 88 | 538 | 3.66 | 51 | <8 | <2 | 7 | <0.5 | 8 | <3 | 54 | 0.04 | 0.008 | 2 | 1428 | 16.49 | 2 | 0.008 | 49 | 0.69 | 0.01 | 0.02 | <2 | 0.26 | <1 | <5 | <5 | 7
DH95-04 | 3249974 | 250 | 255 | 76.21951 | 77.7439 | 1.52439 | light grey-green, moderate talc, serpentinite, trace po | 0.71 | 2 | <3 | 3 | <1 | 13 | 4 | 8 | <0.3 | 1915 | 86 | 450 | 3.55 | <2 | <8 | <2 | 23 | <0.5 | 7 | <3 | 15 | 0.27 | <0.001 | 2 | 1297 | 13.91 | 4 | 0.001 | 37 | 0.2 | 0.01 | 0.02 | <2 | 0.68 | <1 | <5 | <5 | 5
DH95-04 | 3249975 | 255 | 260 | 77.7439 | 79.26829 | 1.52439 | light grey-green, strong talc, serpentinite, trace po | 0.51 | <2 | <3 | 2 | <1 | 13 | 4 | 10 | <0.3 | 1687 | 78 | 480 | 2.83 | 81 | <8 | <2 | 49 | <0.5 | 8 | <3 | 21 | 1.57 | <0.001 | 1 | 1306 | 11.97 | 4 | 0.002 | <20 | 0.35 | <0.01 | 0.01 | <2 | 0.2 | <1 | <5 | 5 | <5
DH95-04 | 3249976 | 260 | 265 | 79.26829 | 80.79268 | 1.52439 | light grey, strong talc, serpentinite, trace po | 0.56 | 5 | 3 | 5 | <1 | 34 | <3 | 15 | <0.3 | 2050 | 94 | 612 | 3.21 | 3 | <8 | <2 | 58 | <0.5 | 9 | <3 | 17 | 0.92 | <0.001 | 1 | 1329 | 9.61 | 6 | 0.003 | 23 | 0.3 | 0.01 | 0.02 | <2 | 0.84 | <1 | <5 | <5 | <5
DH95-04 | 3249977 | 265 | 270.5 | 80.79268 | 82.46951 | 1.676829 | light grey, strong talc, serpentinite, trace po | 0.73 | 2 | 5 | <2 | <1 | 16 | 4 | 21 | <0.3 | 2005 | 99 | 472 | 3.53 | 136 | <8 | <2 | 27 | <0.5 | 11 | <3 | 28 | 0.67 | 0.004 | 2 | 1749 | 12.93 | 3 | 0.006 | <20 | 0.51 | <0.01 | 0.01 | <2 | 0.29 | <1 | <5 | 5 | 6
DH95-04 | 3249978 | 270.5 | 275 | 82.46951 | 83.84146 | 1.371951 | light grey, strong talc, serpentinite, trace po, lower contact | 0.73 | 4 | <3 | <2 | <1 | 8 | 3 | 23 | <0.3 | 1918 | 86 | 487 | 3.28 | 101 | <8 | <2 | 33 | <0.5 | 11 | <3 | 20 | 0.68 | <0.001 | 1 | 1703 | 13.16 | 4 | 0.002 | 22 | 0.36 | 0.01 | 0.01 | <2 | 0.28 | <1 | <5 | <5 | <5
DH95-05 | 3249951 | 193.5 | 197 | 58.9939 | 60.06098 | 1.067073 | talc interval between chlorite schist and graphitic schist | 0.8 | 5 | <3 | <2 | <1 | 10 | <3 | 17 | <0.3 | 1604 | 78 | 516 | 2.48 | 165 | <8 | <2 | 32 | <0.5 | 8 | <3 | 11 | 1.41 | 0.004 | 1 | 987 | 8.01 | 23 | 0.001 | <20 | 0.21 | 0.01 | 0.01 | <2 | 0.57 | <1 | <5 | <5 | 6
DH95-05 | 3249952 | 261.5 | 267 | 79.72561 | 81.40244 | 1.676829 | top of serpentinite sill, below dark grey soft schist, trace po | 0.79 | 5 | <3 | 3 | <1 | 10 | <3 | 28 | <0.3 | 1518 | 78 | 675 | 3.08 | 52 | <8 | <2 | 130 | <0.5 | 8 | <3 | 29 | 2.21 | 0.004 | 2 | 1268 | 10.73 | 10 | 0.011 | <20 | 0.58 | 0.05 | 0.03 | <2 | 0.42 | <1 | <5 | <5 | 6
DH95-05 | 3249953 | 267 | 272 | 81.40244 | 82.92683 | 1.52439 | very soft, light green talc, trace po | 0.71 | 6 | <3 | <2 | <1 | 11 | 4 | 8 | <0.3 | 1875 | 83 | 798 | 3.52 | 26 | <8 | <2 | 138 | <0.5 | 9 | <3 | 17 | 1.61 | 0.004 | 2 | 1284 | 14.14 | 5 | 0.007 | 27 | 0.33 | 0.02 | 0.03 | <2 | 0.56 | <1 | <5 | 7 | 5
DH95-05 | 3249954 | 272 | 277 | 82.92683 | 84.45122 | 1.52439 | very soft talc, not competent, light green, trace po | 0.68 | 4 | <3 | 3 | 1 | 10 | 3 | 74 | <0.3 | 1602 | 75 | 507 | 3.43 | 21 | <8 | <2 | 15 | 0.6 | 7 | <3 | 49 | 0.18 | 0.018 | 3 | 1147 | 12.32 | 16 | 0.032 | 27 | 0.59 | 0.02 | 0.02 | <2 | 0.51 | <1 | <5 | <5 | 6
DH95-05 | 3249955 | 277 | 282 | 84.45122 | 85.97561 | 1.52439 | becoming less talc rich, light green to black, trace po+py | 0.76 | 3 | <3 | <2 | <1 | 7 | 3 | 8 | 0.3 | 1932 | 87 | 710 | 3.48 | 8 | <8 | <2 | 120 | <0.5 | 9 | <3 | 17 | 1.33 | <0.001 | 1 | 1583 | 11.91 | 6 | 0.002 | 48 | 0.24 | 0.02 | 0.02 | <2 | 0.75 | <1 | <5 | 6 | 5
DH95-05 | 3249956 | 282 | 287 | 85.97561 | 87.5 | 1.52439 | green-grey serpentinite with moderate talc, trace py+po | 0.75 | 30 | <3 | <2 | <1 | 2 | 5 | 10 | <0.3 | 2067 | 94 | 547 | 4.17 | 50 | <8 | <2 | 68 | <0.5 | 10 | <3 | 21 | 0.96 | <0.001 | 2 | 1519 | 17.07 | 6 | 0.006 | 82 | 0.2 | 0.02 | 0.03 | <2 | 0.61 | <1 | <5 | 6 | 7
DH95-05 | 3249957 | 287 | 292 | 87.5 | 89.02439 | 1.52439 | light grey-green serpentinite with moderate talc, trace po+py | 0.74 | 185 | <3 | 6 | <1 | 1 | 6 | 7 | <0.3 | 1883 | 88 | 1112 | 4.81 | 62 | 21 | <2 | 44 | <0.5 | 7 | <3 | 17 | 0.42 | <0.001 | 2 | 1320 | 19.1 | 11 | 0.003 | 79 | 0.19 | 0.02 | 0.04 | <2 | 0.44 | <1 | <5 | <5 | 6
DH95-05 | 3249958 | 292 | 297 | 89.02439 | 90.54878 | 1.52439 | dark grey to light green seprentinite, weak talc, 1% po on cleavage planes | 1.05 | 52 | <3 | <2 | <1 | 2 | 5 | 10 | <0.3 | 1900 | 94 | 369 | 4.15 | 73 | <8 | <2 | 12 | <0.5 | 10 | <3 | 22 | 0.1 | <0.001 | 2 | 1327 | 17.83 | 2 | 0.006 | 84 | 0.22 | 0.01 | 0.04 | <2 | 0.5 | <1 | <5 | <5 | 7
DH95-05 | 3249959 | 297 | 302 | 90.54878 | 92.07317 | 1.52439 | dark grey to light green seprentinite, weak talc, 1% po on cleavage planes | 0.97 | 4499 | <3 | <2 | <1 | 4 | 5 | 11 | 3 | 2325 | 110 | 440 | 4.61 | 69 | <8 | <2 | 25 | <0.5 | 10 | <3 | 22 | 0.19 | <0.001 | 2 | 1709 | 18.38 | 8 | 0.004 | 95 | 0.23 | 0.02 | 0.03 | <2 | 0.61 | <1 | <5 | <5 | 7