## 2020 Ellen Rocks
Sample_ID | UTM_Zone | mE_NAD83_26907 | mN_NAD83_26907 | Elevation_m | Year | Date | Sample_Type | Width_m | Sample_Source | Lithology | Color | Alteration_1 | Alteration_2 | Alteration_3 | Structure_1 | Azimuth_1 | Dip_1 | Structure_2 | Azimuth_2 | Dip_2 | Mineral_1 | Per_1 | Mineral_2 | Per_2 | Mineral_3 | Per_3 | Mineral_4 | Per_4 | Sulphide_other | Sampler | Description | Certificate | Sample | Type | Wgt_KG_WGHT | Au_PPB_FA330 | Pt_PPB_FA330 | Pd_PPB_FA330 | Mo_PPM_AQ300 | Cu_PPM_AQ300 | Pb_PPM_AQ300 | Zn_PPM_AQ300 | Ag_PPM_AQ300 | Ni_PPM_AQ300 | Co_PPM_AQ300 | Mn_PPM_AQ300 | Fe_PER_AQ300 | As_PPM_AQ300 | Th_PPM_AQ300 | Sr_PPM_AQ300 | Cd_PPM_AQ300 | Sb_PPM_AQ300 | Bi_PPM_AQ300 | V_PPM_AQ300 | Ca_PER_AQ300 | P_PER_AQ300 | La_PPM_AQ300 | Cr_PPM_AQ300 | Mg_PER_AQ300 | Ba_PPM_AQ300 | Ti_PER_AQ300 | B_PPM_AQ300 | Al_PER_AQ300 | Na_PER_AQ300 | K_PER_AQ300 | W_PPM_AQ300 | S_PER_AQ300 | Hg_PPM_AQ300 | Tl_PPM_AQ300 | Ga_PPM_AQ300 | Sc_PPM_AQ300 | Cu_PER_AQ370
2064078 | 8 | 339552 | 6751260 | 1035 | 2020 | 2020-08-11 | Grab |  | Subcrop | Mafic Volcanic | Purp-Black | [18 empty] | PG | VERY MAFIC (MORE MAFIC THAN SURROUNDING HOST) FG, NON-MAGNETIC, BLACK SUBCROP THAT WEATHERS A DARK PURPLE-BLACK. WEAK TO MODERATE FOLIATION, BUT STILL VERY MASSIVE + DENSE. MINOR QZ-FELDSPAR, CM-SCALE VEINLETS THAT CROSS-CUT FOLIATION. UNIT STANDS OUT AMONGST DARK GREEN-BLACK FOLIATED MAFIC VOLCANIC HOSTS. POSSIBLE JUST A MORE MAFIC, VOLCANIC UNIT. | WHI20000302.2 | 2064078 | Rock | 1.29 | 8 | 1.5 | 2 | 0.5 | 339 | 1.5 | 103 | 0.15 | 26 | 38 | 1956 | 8.13 | 1 | 1 | 16 | 0.25 | 1.5 | 1.5 | 158 | 0.86 | 0.132 | 3 | 16 | 2.08 | 193 | 0.324 | 10 | 2.25 | 0.02 | 0.41 | 1 | 0.06 | 0.5 | 2.5 | 2.5 | 5
2064079 | 8 | 339546 | 6751215 | 1048 | 2020 | 2020-08-11 | Grab |  | Outcrop | Mafic Volcanic | Purp-Black | Goethite | Limonite | Talc | Strike-Dip | 100 | 30 |  |  |  | Py | 2 | [7 empty] | PG | VERY MAFIC FOLIATED UNIT, OUTCROP (IN PLACE), TRENDING 100 SE, 030 SW (S,D). TALCY-ALTERATION, ROCK FEELS SOAPY. PURPLE-BLACK WEATHERING. UNIT TRUNCATED AT THRUST FAULT. ORANGE SULFIDE MINERAL W/ A PURPLE TINGE ALONG CLEAVAGE - WEATHERED PY? 170 CU, 135 ZN (PXRF). | WHI20000302.2 | 2064079 | Rock | 1.46 | 4 | 1.5 | 1 | 0.5 | 309 | 1.5 | 116 | 0.4 | 29 | 43 | 1691 | 9.38 | 1 | 1 | 11 | 0.25 | 3 | 1.5 | 233 | 0.77 | 0.137 | 3 | 17 | 2.59 | 85 | 0.389 | 10 | 3.21 | 0.02 | 0.13 | 1 | 0.33 | 0.5 | 2.5 | 2.5 | 2.5
2064080 | 8 | 339910 | 6749645 | 1407 | 2020 | 2020-08-12 | Grab |  | Subcrop | Peridotite | Black-Green | Goethite | Limonite | Talc/Serpentine | [15 empty] | PG | MG, EXTRUSIVE, MAFIC TO ULTRMAFIC COMPOSITION OF SUBCROP. HEAVY SERPENTINIZATION/TALC-ALTERATION ALONG FRACTURES/JOINTING PLANES. WEATHERED KIWI-GREEN OLIVINE PHENOS? SILICIFIED. SPINIFEX-LIKE WEATHERING TO AN ORANGE (FE-OX). POSSIBLE HEAVILY ALTERED PERIDOTITE OR GABBRO. 1633 PPM NI, 1849 PPM CR, 44 PPM CU (PXRF). | WHI20000302.2 | 2064080 | Rock | 1.87 | 8 | 4 | 6 | 0.5 | 8 | 1.5 | 2 | 0.15 | 1174 | 81 | 953 | 4.66 | 1 | 1 | 17 | 0.25 | 1.5 | 1.5 | 11 | 0.53 | 0.0005 | 0.5 | 213 | 12.72 | 4 | 0.002 | 10 | 0.18 | 0.005 | 0.005 | 1 | 0.025 | 0.5 | 2.5 | 2.5 | 2.5
2064081 | 8 | 339923 | 6749734 | 1440 | 2020 | 2020-08-12 | Grab |  | Outcrop | Pegmatitic-Schist | Black-Orange | Goethite | Limonite | Manganese Oxide | Strike-Dip | 295 | 70 |  |  |  | Py | 2 | [7 empty] | PG | VERY GOSSANOUS ORANGE+PURPLE-TINGE OUTCROP (FE-OX, MN-OX) OF PEGMATITIC SCHIST. PEG SWETS ARE ABUNDANT AND FOLP. FG, BLACK, GROUNDMASS. CRENULATION CLEAVAGES WELL DEVELOPED. BRIGHT, FLUORESCENT SHEEN ON CLEAVAGE PLANES (PURPLE+GREEN), SULFIDE? PROBABLY JUST FE + MN-OXIDATION. PINCH + SWELLED QZ VEINS (CM-SCALE) FORMING 'AUGEN-EYES' ALSO FOLP TO SCHIST HOST. SCHIST UNIT ~15M WIDE AND TRUNCATED BY TWO FG, PALE ARGILLITE (META-SED) UNITS TO THE EAST AND WEST. POSSIBLE ARGILLITES DEPOSITED ONTOP OF PEG-SCHIST UNIT. | WHI20000302.2 | 2064081 | Rock | 1.55 | 12 | 1.5 | 4 | 10 | 21 | 7 | 165 | 0.7 | 24 | 3 | 254 | 2.43 | 23 | 1 | 7 | 0.7 | 1.5 | 1.5 | 31 | 0.12 | 0.042 | 10 | 8 | 0.32 | 149 | 0.002 | 10 | 0.59 | 0.005 | 0.17 | 1 | 0.025 | 0.5 | 2.5 | 2.5 | 2.5
2064082 | 8 | 342830 | 6749297 | 1601 | 2020 | 2020-08-14 | Grab |  | Outcrop | Qz-Stockwork | Orange | Goethite | Limonite | Hematite | [6 empty] | Py | Trace | [7 empty] | PG | GOSSANOUS, ORANGE COLOURED (FE-OX + HEM) OUTCROP W/ WELL DEVELOPED QZ-STOCKWORK VEINS (CREAM COLOURED) WITH MAFIC VOLCANIC HOST ROCKS. TRACE SULFIDES (PY) AND BLK SPECKS THAT ARE VFG AND ALONG CM-SCALE STOCKWORK VEINS. STRONG FOLIATED, CHLORITE-ALTERED, MAFIC VOLCANIC (FG BASALT?) HOST OVERPRINTED BY FE-OXIDES AND POSSIBLE POTASSIC ALT? | WHI20000302.2 | 2064082 | Rock | 1.52 | 2 | 5 | 8 | 0.5 | 94 | 1.5 | 55 | 0.15 | 26 | 25 | 1392 | 5.29 | 9 | 1 | 162 | 0.6 | 19 | 1.5 | 117 | 7.12 | 0.056 | 4 | 9 | 2.81 | 73 | 0.002 | 10 | 0.22 | 0.02 | 0.13 | 1 | 0.025 | 11 | 2.5 | 2.5 | 21
2064083 | 8 | 343048 | 6749473 | 1543 | 2020 | 2020-08-14 | Grab |  | Outcrop | Mafic Volcanic | Black | Serpentine | [8 empty] | Py | Trace | [7 empty] | PG | FG, MASV, WEAKLY FOLIATED, BLACK MAFIC VOLCANIC. 4/5 MAGNETIC. SERP ALT OCCURS ALONG CLEAVAGE/JOINTING PLANES (FIBROUS SERP). VERY DENSE ROCK. PXRF VALUES SHOW THAT THIS IS NOT AN ULTRAMAFIC OR GABBRO UNIT, JUST A MAFIC VOL. TRACE PY. | WHI20000302.2 | 2064083 | Rock | 1.01 | 4 | 19 | 26 | 0.5 | 261 | 1.5 | 72 | 0.15 | 28 | 30 | 1020 | 5.98 | 1 | 1 | 16 | 0.25 | 1.5 | 1.5 | 136 | 1.2 | 0.112 | 3 | 27 | 1.72 | 49 | 0.382 | 10 | 1.97 | 0.03 | 0.12 | 1 | 0.025 | 0.5 | 2.5 | 6 | 2.5
2064084 | 8 | 342864 | 6749866 | 1380 | 2020 | 2020-08-14 | Grab |  | Float | Qz-Hbl-Cl Vein | White | Goethite | Limonite | [7 empty] | Ccp | 5 | Bn | 2 | Mal | 2 | Py | 2 |  | PG | QZ-HBL-CL VEINS (MULTIPLE CM-WIDE) W/ BELBS OF CCP+BN AND MAL RIMS. ANGULAR FLOAT SAMPLES. JUICY CU-MIN. PROSPECTED UP-SLOPE FROM GRAB LOCATION. SOME CCP IN QZ VEINS WITHIN CL-ALT, FOLIATED MAFIC VOLCANICS OBSERVED (342810E, 6749833N, 1430METRES). POSSIBLE SOURCE OF QZ FLOAT? BUT TRUE SOURCE UNKNOWN. PXRF: UP TO 3.79 WT% CU. | WHI20000302.2 | 2064084 | Rock | 1.5 | 15 | 1.5 | 1 | 5 | 6583 | 1.5 | 65 | 3 | 6 | 9 | 371 | 2.29 | 4 | 1 | 6 | 0.25 | 1.5 | 1.5 | 23 | 0.97 | 0.003 | 0.5 | 4 | 0.45 | 2 | 0.001 | 10 | 0.62 | 0.005 | 0.005 | 1 | 0.54 | 0.5 | 2.5 | 2.5 | 2.5
2064085 | 8 | 342947 | 6749858 | 1354 | 2020 | 2020-08-14 | Grab |  | Outcrop | Bleached sill? | Orange-off white | Goethite | Limonite | Potassic? | [6 empty] | Mal | 5 | [7 empty] | PG | ORANGE WEATHERED OUTCROP, VERY ALTERED BY FE-OXIDES AND/OR POTASSIC ALTERATION? IS PERVASIVE THROUGHOUT. OUTCROP VERY BLEACHED (OFF-WHITE COLOUR). HIGHLY CRENULATED, MAFICS (HBL?) ALIGNING ALONG A DISTINCT FOLIATION AND NOT VERY ALTERED. OUTCROP LITHOLOGY DEBATABLE - COULD BE A BLEACHED SILL? OR SOME SORT OF FELSIC INTRUSIVE AND/OR STOCKWORK ZONE? ABUNDANT MALACHITE THROUGHOUT. PXRF: 3500 NI, 5000 CR (PPM). | WHI20000302.2 | 2064085 | Rock | 2.41 | 3 | 1.5 | 1 | 0.5 | 5 | 1.5 | 0.5 | 0.15 | 1252 | 56 | 446 | 3.1 | 74 | 1 | 49 | 0.25 | 1.5 | 1.5 | 12 | 0.79 | 0.001 | 1 | 739 | 16.1 | 14 | 0.003 | 10 | 0.06 | 0.005 | 0.005 | 1 | 0.025 | 0.5 | 2.5 | 2.5 | 2.5
2064086 | 8 | 344102 | 6748290 | 1681 | 2020 | 2020-08-15 | Grab |  | Outcrop | Mafic Volcanics | Green | Chlorite | Epidote | Serpentine | Strike-Dip | 110 | 45 |  |  |  | Mal | 3 | Ccp | Trace | Py | Trace |  |  |  | PG | FG, STRONGLY FOLIATED MAFIC VOLCANIC ROCKS THAT HAVE UNDERGONE PROPYLITIC-ALTERATION (GREEN ROCKS). PERVASIVE CHLORITE + EPIDOTE VEINLETS THROUGHOUT. CG, PEGMATITES (QZ-CL-FELD-SERP?-EP) VEINS W/ TRACE DISSEMINATED CCP? + PY. MAL STAINING ALONG FOLIATION IN MAFIC VOLCANIC HOST, STRONGER NEAR CONTACT W/ PEG VEINS. FIBROUS SERPENTINE (HAIRCOMB TEXTURE) IN PEGS + MAFIC VOLCANICS? PXRF: 1.7 WT% CU. | WHI20000302.2 | 2064086 | Rock | 1.59 | 5 | 1.5 | 11 | 0.5 | 400 | 1.5 | 27 | 0.15 | 20 | 13 | 559 | 2.38 | 6 | 1 | 69 | 0.25 | 1.5 | 1.5 | 68 | 5.51 | 0.031 | 1 | 52 | 0.96 | 25 | 0.273 | 10 | 1.42 | 0.04 | 0.11 | 1 | 0.025 | 0.5 | 2.5 | 2.5 | 2.5
2064087 | 8 | 344086 | 6748297 | 1683 | 2020 | 2020-08-15 | Grab |  | Outcrop | Qz vein | White-Orange | Goethite | Limonite | Hematite | [6 empty] | Py | 2 | Ccp | Trace | [5 empty] | PG | GOSSANOUS QZ-CARB VEIN (FE-OXIDES PERVASIVE THROUGHOUT + HEM ALONG FRACTURES) WITHIN FOLIATED, MAFIC VOLCANIC HOST UNIT THAT HAS UNDERGONE PROPYLITIC-ALTERATION. QZ-VEIN HAS PY + TRACE CCP? AN UNKNOW GREY SULFIDE? THAT IS NON-MAGNETIC. QZ-CARB VEIN PINCHES, SWELLS FOLIATION PARALLEL AS WELL AS CROSS-CUTS HEAVY PROPYLITIC-ALTERED MAFIC VOLCANICS. PXRF: <200PPM CU. | WHI20000302.2 | 2064087 | Rock | 1.37 | 52 | 1.5 | 3 | 0.5 | 102 | 1.5 | 28 | 0.15 | 17 | 13 | 602 | 2.48 | 5 | 1 | 87 | 0.25 | 15 | 1.5 | 56 | 4.39 | 0.028 | 2 | 23 | 1.69 | 45 | 0.012 | 10 | 0.35 | 0.08 | 0.05 | 1 | 0.14 | 13 | 2.5 | 2.5 | 7
2064088 | 8 | 344074 | 6748367 | 1661 | 2020 | 2020-08-15 | Grab |  | Outcrop | Mafic Volcanic | Green | Chlorite | Epidote | Serpentine | [15 empty] | PG | MG, VERY STRONG PROPYLITIC-ALTERED (GREEN ROCK) UNIT W/ HBL PHENOS (MM-SCALE) EITHER ALIGNING INTO A DISTINCT FOLIATION OR INTERLOCKED AMONGST CL+EP MATRIX. UNIT LOOKS LIKE AN ALTERED GABBRO? BUT MORE LIKELY A MAFIC VOLCANIC. HEAVY SERPENTINE ABUNDANCE JUST DOWNSLOPE (~5M BELOW) OUTCROP. PXRF: 560 CU, 150 CR, 71 NI (PPM). | WHI20000302.2 | 2064088 | Rock | 1.58 | 2 | 7 | 16 | 0.5 | 214 | 1.5 | 75 | 0.15 | 55 | 30 | 1040 | 5.63 | 1 | 1 | 18 | 0.25 | 4 | 1.5 | 164 | 1.38 | 0.093 | 5 | 121 | 2.15 | 18 | 0.58 | 10 | 2.76 | 0.04 | 0.05 | 1 | 0.025 | 0.5 | 2.5 | 2.5 | 5
2064089 | 8 | 344372 | 6748466 | 1468 | 2020 | 2020-08-16 | Grab |  | Outcrop | Qz-Carb vein | Whiter-Orange | Goethite | Limonite | [7 empty] | Mal | 3 | Azu | 3 | [5 empty] | PG | HIGH-GRADE GRAB FROM SUMMIT-CREEK SHOWING (HISTORIC 'BH' SHOWING?). ORANGE, FE-OXIDIZED, QZ-CARB POSSIBLE STOCKWORK VEIN SYSTEM W/ CU-MINERALIZATION. HOSTED WITHIN MG, PERVASIVE CHLORITE-ALTERED MAFIC VOLCANICS. MALACHITE + AZURITE STAINING. ALSO AN UNKNOWN GREY SULFIDE MINERAL? CARBONATES WEATHERING OUT, LEAVING BEHIND 'BOX-WORK' LIKE WEATHERING TEXTURE. PXRF: 8100 CU, 1600 AS (PPM). | WHI20000302.2 | 2064089 | Rock | 1.27 | 9 | 4 | 12 | 2 | 1533 | 1.5 | 155 | 0.7 | 27 | 22 | 1251 | 3.86 | 412 | 1 | 109 | 4.9 | 105 | 1.5 | 113 | 10.08 | 0.043 | 2 | 32 | 4.18 | 9 | 0.003 | 10 | 0.25 | 0.005 | 0.02 | 1 | 0.17 | 17 | 2.5 | 2.5 | 9
2064090 | 8 | 344372 | 6748466 | 1468 | 2020 | 2020-08-16 | Grab |  | Outcrop | Qz-Carb vein | Whiter-Orange | Goethite | Limonite | [7 empty] | Mal | 3 | Azu | 3 | [5 empty] | PG | SAME DESCRIPTION AS #2064089: HIGH-GRADE GRAB FROM SUMMIT-CREEK SHOWING (HISTORIC 'BH' SHOWING?). ORANGE, FE-OXIDIZED, QZ-CARB POSSIBLE STOCKWORK VEIN SYSTEM W/ CU-MINERALIZATION. HOSTED WITHIN MG, PERVASIVE CHLORITE-ALTERED MAFIC VOLCANICS. MALACHITE + AZURITE STAINING. ALSO AN UNKNOWN GREY SULFIDE MINERAL? CARBONATES WEATHERING OUT, LEAVING BEHIND 'BOX-WORK' LIKE WEATHERING TEXTURE. PXRF: 3.11 WT% CU, 2785 AS (PPM). | WHI20000302.2 | 2064090 | Rock | 1.35 | 9 | 4 | 11 | 3 | 2375 | 1.5 | 214 | 0.9 | 26 | 22 | 1195 | 3.72 | 792 | 1 | 100 | 4.3 | 216 | 1.5 | 121 | 9.95 | 0.036 | 2 | 34 | 4.1 | 7 | 0.005 | 10 | 0.2 | 0.005 | 0.01 | 1 | 0.21 | 50 | 2.5 | 2.5 | 8
2064091 | 8 | 340699 | 6749787 | 1611 | 2020 | 2020-08-18 | Grab |  | Outcrop | Meta-sed | Off-white | Chlorite | Silicification |  | Strike-Dip | 70 | 50 | [12 empty] | PG | OFF-WHITE, HEAVILY FOLIATED, BLEACHED META-SED UNIT (SCHIST?). VERY SCHISTOSE AND BRITTLE. QZ VEINLETS FOLIATION PARALLEL (AUGEN-EYES). BEDS TRENDING 070 NE, 050 SE (S,D). PERVASIVE CHLORITE-ALTERED AND SILICIFIED ARGILITE UNIT (BEDS VISIBLE) ABOVE. PXRF: 170 NI, 480 CR, 46 CO (PPM). POSSIBLE MARGINAL TRANSITION UNIT? | WHI20000302.2 | 2064091 | Rock | 2.3 | 1 | 6 | 11 | 0.5 | 86 | 1.5 | 51 | 0.15 | 79 | 26 | 835 | 3.5 | 5 | 1 | 16 | 0.25 | 1.5 | 1.5 | 62 | 1.79 | 0.031 | 0.5 | 252 | 2.09 | 48 | 0.139 | 10 | 2.29 | 0.01 | 0.11 | 1 | 0.025 | 0.5 | 2.5 | 2.5 | 2.5
2064092 | 8 | 340705 | 6749806 | 1626 | 2020 | 2020-08-18 | Grab |  | Outcrop | Meta-sed | Off-white | Chlorite | Silicification |  | Strike-Dip | 30 | 40 | [12 empty] | PG | SAME DESCRIPTION AS #2064091: OFF-WHITE, HEAVILY FOLIATED, BLEACHED META-SED UNIT (SCHIST?). VERY SCHISTOSE AND BRITTLE. QZ VEINLETS FOLIATION PARALLEL (AUGEN-EYES). BEDS TRENDING 070 NE, 050 SE (S,D). PERVASIVE CHLORITE-ALTERED AND SILICIFIED ARGILITE UNIT (BEDS VISIBLE) ABOVE. PXRF: 388 CR, 199 CU, 130 NI (PPM). POSSIBLE MARGINAL TRANSITION UNIT? | WHI20000302.2 | 2064092 | Rock | 2.75 | 1 | 7 | 13 | 0.5 | 73 | 1.5 | 31 | 0.15 | 65 | 20 | 601 | 2.48 | 5 | 1 | 15 | 0.25 | 1.5 | 1.5 | 50 | 1.69 | 0.017 | 0.5 | 182 | 1.44 | 70 | 0.094 | 10 | 1.66 | 0.01 | 0.09 | 1 | 0.025 | 0.5 | 2.5 | 2.5 | 2.5
2064093 | 8 | 340697 | 6749902 | 1657 | 2020 | 2020-08-18 | Grab |  | Float | Intermediate Volcanic | Grey-Orange | Goethite | Limonite | Hematite | [6 empty] | Py | Trace | [7 empty] | PG | 2' BY 3' FOOT GOSSANOUS, GREY-ORANGE-BROWN BOULDER. LOOKS LIKE A FG, INTERMEDIATE VOLCANIC COMPOSITION (ANDESITE?) W/ HBL PHENOS (MM-SCALE) AMONGST A FG-GROUNDMASS. SILICIFIED. TRACE DISSEMINATED PYRITE. HEMATITE ALONG FRACTURES. INTERMEDIATE VOLCANIC CROSS-CUT BY QZ VEINLETS (DO NOT EFFERVESCE W/ HCL). GOSSANOUS BOULDER HAS A BRECCIATED TEXTURE. PXRF: 900 CU, 240 NI, 100 CR (PPM). | WHI20000302.2 | 2064093 | Rock | 1.91 | 54 | 6 | 10 | 0.5 | 86 | 1.5 | 32 | 0.15 | 43 | 19 | 401 | 2.57 | 1 | 1 | 41 | 0.25 | 1.5 | 1.5 | 44 | 0.91 | 0.093 | 0.5 | 114 | 1.21 | 24 | 0.134 | 10 | 1.5 | 0.04 | 0.06 | 1 | 0.16 | 0.5 | 2.5 | 2.5 | 2.5
2064094 | 8 | 340719 | 6749951 | 1668 | 2020 | 2020-08-18 | Grab |  | Outcrop | Meta-sed | Black | Goethite | Limonite | [7 empty] | Py | 1 | [7 empty] | PG | BLACK, VERY FISSILE LAYERING DEVELOPED AND SCHISTOSE TEXTURED, FOLIATED META-SED UNIT (SCHIST?) W/ FE-OXIDIZED QZ-VEINLETS FOLIATION PARALLEL TO BEDDING. QZ-VEINLETS VERY GOSSANOUS. UNIT IS BLACK, AND STANDS OUT AMONGST BLEACHED, CHLORITE-ALTERED AND SILICIFIED ARGILITE HOST UNITS. | WHI20000302.2 | 2064094 | Rock | 1.89 | 6 | 1.5 | 4 | 7 | 24 | 1.5 | 112 | 0.6 | 19 | 3 | 538 | 2.58 | 19 | 1 | 28 | 0.25 | 1.5 | 1.5 | 42 | 0.58 | 0.046 | 3 | 12 | 0.51 | 198 | 0.006 | 10 | 0.84 | 0.01 | 0.09 | 1 | 0.08 | 0.5 | 2.5 | 2.5 | 2.5
2064034 | 8 | 338601 | 6751700 |  | 2020 | 2020-08-10 | Grab |  | Outcrop | Volcanic | Green | Epidote | Serpentine | [7 empty] | Py | 1 | [7 empty] | GD | Green Bear Creek mafic volcanic unit, epidote bands and serpentine veins, minor quartz carbonate veining, trace pyrite, magnetic (1). | WHI20000302.2 | 2064034 | Rock | 1.09 | 19 | 1.5 | 10 | 0.5 | 10 | 1.5 | 2 | 0.15 | 3 | 0.5 | 171 | 1.15 | 1 | 1 | 121 | 0.25 | 1.5 | 1.5 | 49 | 2.3 | 0.033 | 2 | 30 | 0.05 | 7 | 0.425 | 10 | 1 | 0.005 | 0.02 | 1 | 0.025 | 0.5 | 5 | 2.5 | 2.5
2064035 | 8 | 343004 | 6749133 | 1701 | 2020 | 2020-08-14 | Grab |  | Outcrop | Volcanic | Black | Chlorite | Qtz-carb. |  | Foliation | 120 | 30 |  |  |  | Py | 1 | Po | 1 |  |  |  |  | malachite | GD | Green foliated Bear Creek mafic volcanic unit, quartz carbonate chlorite veining, trace pyrite and malachite, magnetic (1). | WHI20000302.2 | 2064035 | Rock | 1.37 | 21 | 1.5 | 12 | 7 | 45 | 4 | 50 | 0.15 | 34 | 21 | 644 | 4.04 | 7 | 1 | 24 | 0.25 | 1.5 | 1.5 | 94 | 3.87 | 0.045 | 1 | 47 | 1.27 | 35 | 0.278 | 242 | 1.81 | 0.04 | 0.06 | 1 | 0.025 | 0.5 | 2.5 | 9 | 2.5
2064036 | 8 | 343053 | 6749100 | 1684 | 2020 | 2020-08-14 | Grab |  | Outcrop | Volcanic | Black | Chlorite | Qtz-carb. | [7 empty] | Cpy | 1 | Po | 1 |  |  |  |  | malachite | GD | Green foliated Bear Creek mafic volcanic unit, quartz carbonate chlorite veining, trace chalcopyrite and malachite, magnetic (1). | WHI20000302.2 | 2064036 | Rock | 1.62 | 284 | 1.5 | 13 | 0.5 | 1104 | 1.5 | 7 | 0.15 | 13 | 5 | 171 | 1.18 | 3 | 1 | 51 | 0.25 | 1.5 | 1.5 | 54 | 2.17 | 0.045 | 2 | 65 | 0.32 | 13 | 0.427 | 10 | 0.82 | 0.04 | 0.05 | 1 | 0.05 | 0.5 | 6 | 2.5 | 2.5
2064037 | 8 | 343098 | 6749041 | 1658 | 2020 | 2020-08-14 | Grab |  | Outcrop | Volcanic | Green | Chlorite | Qtz-carb. | [7 empty] | Py | 1 | [6 empty] | malachite | GD | Green foliated Bear Creek mafic volcanic unit, quartz carbonate chlorite veining, trace chalcopyrite and malachite, magnetic (1). | WHI20000302.2 | 2064037 | Rock | 1.47 | 6 | 1.5 | 12 | 0.5 | 133 | 4 | 62 | 0.15 | 46 | 26 | 659 | 5.05 | 51 | 1 | 11 | 0.25 | 1.5 | 1.5 | 161 | 1.02 | 0.044 | 3 | 83 | 1.69 | 26 | 0.441 | 10 | 2.21 | 0.05 | 0.07 | 1 | 0.025 | 0.5 | 5 | 8 | 2.5
2064038 | 8 | 343138 | 6749029 | 1634 | 2020 | 2020-08-14 | Grab |  | Outcrop | Qtz-Carb | Orange | Qtz-carb. |  |  | Strike | 14 | 80 |  |  |  | Chalcocite | 1 | [6 empty] | malachite + azurite | GD | Orange weathering quartz carbonate breccia zone, possible argillite or bleached volcanic rocks, approx. 4m wide, cu stain. | WHI20000302.2 | 2064038 | Rock | 1.5 | 9 | 1.5 | 4 | 0.5 | 29 | 1.5 | 34 | 0.15 | 21 | 14 | 1006 | 3.66 | 13 | 1 | 98 | 0.25 | 6 | 1.5 | 64 | 7.53 | 0.01 | 1 | 14 | 3.11 | 13 | 0.001 | 10 | 0.29 | 0.005 | 0.1 | 1 | 0.025 | 0.5 | 2.5 | 2.5 | 6
2064039 | 8 | 343274 | 6749226 | 1511 | 2020 | 2020-08-14 | Grab |  | Outcrop | Volcanic | Black | Qtz-carb. | Chlorite | [7 empty] | Cpy | trace | Py | 1 | [5 empty] | GD | Green Bear Creek mafic volcanic unit, qtz - carb. veining up to 40cm wide trace pyrite and chalcopyrite, magnetic (1). | WHI20000302.2 | 2064039 | Rock | 1.26 | 7 | 1.5 | 21 | 0.5 | 144 | 1.5 | 82 | 0.15 | 51 | 32 | 924 | 7.05 | 3 | 1 | 33 | 0.25 | 1.5 | 1.5 | 194 | 2.58 | 0.074 | 3 | 132 | 2.31 | 29 | 0.428 | 10 | 3.63 | 0.02 | 0.13 | 1 | 0.025 | 0.5 | 2.5 | 6 | 8
2064040 | 8 | 343284 | 6749218 | 1506 | 2020 | 2020-08-14 | Grab |  | Outcrop | Volcanic | Green | Qtz-carb. | Olivine | [7 empty] | Cpy | trace | Py | 1 | [5 empty] | GD | Green foliated Bear Creek mafic volcanic unit, quartz carbonate chlorite veining, olivine, trace pyrite and chalcopyrite, magnetic (1). | WHI20000302.2 | 2064040 | Rock | 1.28 | 8 | 1.5 | 20 | 0.5 | 296 | 1.5 | 48 | 0.15 | 37 | 21 | 744 | 3.51 | 6 | 1 | 18 | 0.25 | 1.5 | 1.5 | 93 | 3.11 | 0.058 | 2 | 91 | 1.27 | 8 | 0.402 | 10 | 1.69 | 0.04 | 0.04 | 1 | 0.025 | 0.5 | 6 | 7 | 5
2064041 | 8 | 343475 | 6749280 | 1449 | 2020 | 2020-08-14 | Grab |  | Outcrop | Volcanic | Grey | Chlorite | [8 empty] | Cpy | trace | Po | 1 |  |  |  |  | malachite | GD | Green-grey foliated Bear Creek mafic volcanic unit, 2-5% pyrrhotite + pyrite clots in qtz-carb. veins, magnetic (1). | WHI20000302.2 | 2064041 | Rock | 2.47 | 8 | 1.5 | 22 | 0.5 | 136 | 1.5 | 27 | 0.15 | 36 | 19 | 339 | 3.35 | 1 | 1 | 17 | 0.25 | 1.5 | 1.5 | 76 | 0.99 | 0.049 | 1 | 105 | 1.02 | 13 | 0.381 | 10 | 1.36 | 0.04 | 0.01 | 1 | 0.63 | 0.5 | 7 | 2.5 | 2.5
2064042 | 8 | 344220 | 6748262 | 1675 | 2020 | 2020-08-15 | Grab |  | Outcrop | Volcanic | Black | Chlorite | [8 empty] | Cpy | trace | Po | 1 | [5 empty] | GD | Bear Creek meta-volcanic, qtz-carb. veining, tr pyrrhotite and chalcopyrite, trace malachite, magnetic (1). | WHI20000302.2 | 2064042 | Rock | 1.78 | 4 | 1.5 | 11 | 0.5 | 72 | 1.5 | 23 | 0.15 | 36 | 14 | 438 | 2.85 | 1 | 1 | 222 | 0.25 | 1.5 | 1.5 | 66 | 11.57 | 0.03 | 2 | 87 | 1.07 | 370 | 0.165 | 250 | 1.16 | 0.03 | 0.02 | 1 | 0.025 | 0.5 | 2.5 | 2.5 | 2.5
2064043 | 8 | 344247 | 6748291 | 1650 | 2020 | 2020-08-15 | Grab |  | Outcrop | Volcanic | Black | Chlorite |  |  | strike | 160 | 50 |  |  |  | Po | 1 | Py | 1 | [5 empty] | GD | Orange weathering carbonate vein zone in dark volcanics, spotty malachite. | WHI20000302.2 | 2064043 | Rock | 1.88 | 24 | 1.5 | 7 | 0.5 | 227 | 4 | 117 | 0.15 | 24 | 44 | 1743 | 10.84 | 3 | 1 | 72 | 0.8 | 1.5 | 1.5 | 272 | 5.13 | 0.068 | 7 | 8 | 2.92 | 51 | 0.006 | 10 | 0.96 | 0.02 | 0.16 | 1 | 0.025 | 0.5 | 2.5 | 2.5 | 33
2064044 | 8 | 344256 | 6748289 | 1652 | 2020 | 2020-08-15 | Grab |  | Outcrop | Volcanic | Black | Chlorite |  |  | jointing | 155 | 50 |  |  |  | Cpy | 1 | Po | 1 | [5 empty] | GD | Bear Creek meta-volcanic, qtz-carb. veining, tr pyrrhotite and chalcopyrite, trace malachite, magnetic (1). | WHI20000302.2 | 2064044 | Rock | 1.26 | 6 | 1.5 | 8 | 1 | 392 | 1.5 | 172 | 0.4 | 30 | 57 | 1958 | 13.45 | 3 | 1 | 49 | 0.25 | 1.5 | 1.5 | 281 | 2.28 | 0.103 | 5 | 15 | 3.12 | 557 | 0.149 | 10 | 3.46 | 0.05 | 1.06 | 1 | 0.12 | 0.5 | 2.5 | 13 | 20
2064045 | 8 | 344406 | 6748387 | 1495 | 2020 | 2020-08-15 | Grab |  | Outcrop | Volcanic | Grey | Chlorite | Limonite | [7 empty] | Po | 2 | Py | 1 | [5 empty] | GD | Bear Creek meta-volcanic, qtz-carb. veining, pyrrhotite clots, trace chalcopyrite, trace malachite, magnetic (1). | WHI20000302.2 | 2064045 | Rock | 2.02 | 10 | 1.5 | 16 | 0.5 | 213 | 1.5 | 19 | 0.15 | 15 | 11 | 319 | 2.2 | 4 | 1 | 42 | 0.25 | 1.5 | 1.5 | 93 | 1.9 | 0.076 | 3 | 28 | 0.72 | 11 | 0.452 | 10 | 1.29 | 0.02 | 0.005 | 1 | 0.05 | 0.5 | 2.5 | 2.5 | 2.5
2064046 | 8 | 344371 | 6748471 | 1478 | 2020 | 2020-08-15 | Grab |  | Outcrop | Carbonate | Orange | Calcite | Quartz | Limonite | strike | 165 | 30 |  |  |  | Chalcocite | 1 | [6 empty] | malachite + azurite | GD | Orange weathering quartz carbonate breccia zone, possible argillite or bleached volcanic rocks, approx. 4m wide, cu stain. | WHI20000302.2 | 2064046 | Rock | 1.72 | 28 | 1.5 | 22 | 4 | 6629 | 5 | 339 | 2.4 | 29 | 31 | 1719 | 5.28 | 1194 | 1 | 131 | 7.4 | 301 | 1.5 | 161 | 12.58 | 0.042 | 3 | 44 | 4.36 | 13 | 0.002 | 10 | 0.23 | 0.01 | 0.02 | 2 | 0.19 | 50 | 2.5 | 5 | 13
2064047 | 8 | 344375 | 6748470 | 1477 | 2020 | 2020-08-16 | Chip | 5 | Outcrop | Carbonate | Orange | Calcite | Quartz | Limonite | [6 empty] | Chalcocite | 1 | Py | 1 |  |  |  |  | malachite + azurite | GD | Orange weathering quartz carbonate breccia zone, possible argillite or bleached volcanic rocks, approx. 4m wide, cu stain. | WHI20000302.2 | 2064047 | Rock | 2.44 | 6 | 1.5 | 14 | 2 | 567 | 4 | 144 | 0.15 | 32 | 24 | 1554 | 4.9 | 126 | 1 | 126 | 3.7 | 42 | 1.5 | 126 | 11.87 | 0.057 | 3 | 44 | 3.56 | 20 | 0.012 | 10 | 0.43 | 0.005 | 0.04 | 1 | 0.05 | 11 | 2.5 | 5 | 14
2064048 | 8 | 344349 | 6748498 | 1483 | 2020 | 2020-08-16 | Chip | 2.5 | Outcrop | Carbonate | Orange | Calcite | Quartz | Limonite | [6 empty] | Chalcocite | 1 | Py | 1 |  |  |  |  | malachite + azurite | GD | Orange weathering quartz carbonate breccia zone, possible argillite or bleached volcanic rocks, approx. 4m wide, cu stain. | WHI20000302.2 | 2064048 | Rock | 2.65 | 6 | 1.5 | 11 | 0.5 | 87 | 4 | 85 | 0.15 | 34 | 20 | 1433 | 5.42 | 11 | 1 | 153 | 1.5 | 1.5 | 1.5 | 201 | 14.08 | 0.041 | 4 | 38 | 4.92 | 31 | 0.043 | 10 | 0.58 | 0.02 | 0.05 | 1 | 0.025 | 1 | 2.5 | 7 | 16
2064049 | 8 | 344349 | 6748498 | 1483 | 2020 | 2020-08-16 | Grab |  | Outcrop | Carbonate | Orange | Calcite | Quartz | Limonite | [6 empty] | Chalcocite | 1 | Py | 1 |  |  |  |  | malachite + azurite | GD | Orange weathering quartz carbonate breccia zone, possible argillite or bleached volcanic rocks, approx. 4m wide, cu stain. | WHI20000302.2 | 2064049 | Rock | 2.05 | 6 | 1.5 | 5 | 0.5 | 52 | 4 | 113 | 0.15 | 25 | 14 | 1359 | 4.82 | 17 | 1 | 197 | 2.1 | 7 | 1.5 | 178 | 18.17 | 0.02 | 3 | 10 | 6.91 | 11 | 0.002 | 10 | 0.15 | 0.01 | 0.03 | 1 | 0.025 | 0.5 | 2.5 | 2.5 | 2.5
2064155 | 8 | 342970 | 6749165 |  | 2020 | 2020-08-20 | Grab |  | Outcrop | mafic volcanic | green | propylitic | [8 empty] | py | 1 | [7 empty] | AO | fg green rock, pervasive propylitic alteration, serpentine, quartz veins, concentrated py (1%) | WHI20000302.2 | 2064155 | Rock | 0.9 | 4 | 1.5 | 9 | 0.5 | 324 | 1.5 | 68 | 0.15 | 36 | 27 | 920 | 5.4 | 1 | 1 | 21 | 0.25 | 1.5 | 1.5 | 123 | 4.08 | 0.085 | 4 | 36 | 2.1 | 16 | 0.382 | 10 | 2.65 | 0.04 | 0.04 | 1 | 0.025 | 0.5 | 2.5 | 7 | 2.5
2064156 | 8 | 342958 | 6749511 |  | 2020 | 2020-08-20 | Grab |  | subcrop | mafic volcanic | dark grey | [9 empty] | py | 1 | [7 empty] | AO | fg dark grey mafic volcanic, some surficial hematite alteration, moderately magnetic (4/5) | WHI20000302.2 | 2064156 | Rock | 1.25 | 9 | 6 | 15 | 0.5 | 311 | 1.5 | 117 | 0.15 | 21 | 34 | 1466 | 9.43 | 1 | 1 | 14 | 0.25 | 1.5 | 1.5 | 214 | 1.03 | 0.127 | 4 | 5 | 1.87 | 116 | 0.571 | 10 | 2.05 | 0.04 | 0.19 | 1 | 0.11 | 0.5 | 2.5 | 2.5 | 2.5
2064157 | 8 | 342962 | 6749853 |  | 2020 | 2020-08-20 | Chip | 3.3 | Outcrop | peridotite | black | serpentine | [17 empty] | AO | 3.3m chip sample across ultramafic (peridotite), highly altered to serpentine, chlorite, previously sampled by GD | WHI20000302.2 | 2064157 | Rock | 1.8 | 6 | 1.5 | 5 | 0.5 | 4 | 7 | 10 | 0.15 | 1644 | 76 | 517 | 4.16 | 2 | 1 | 11 | 0.25 | 15 | 1.5 | 13 | 0.51 | 0.001 | 2 | 1153 | 17.22 | 47 | 0.005 | 10 | 0.2 | 0.005 | 0.01 | 1 | 0.025 | 1 | 2.5 | 2.5 | 2.5
2064217 | 8 | 338775.445 | 6750619.571 | 1207.395 | 2020 | 2020-08-10 | Grab |  | Outcrop | Quartz-Carbonate Vein | yellow-white | carbonate | [8 empty] | Cpy | trace | [7 empty] | LL | Qtz carbonate vein with trace cpy blebs to 1mm in foliated mafic volcanic. Chloritized veins discontinuous, up to 10cm wide, subparallel to foliation. | WHI20000302.2 | 2064217 | Rock | 0.81 | 133 | 1.5 | 2 | 0.5 | 284 | 1.5 | 4 | 0.15 | 5 | 2 | 251 | 0.43 | 1 | 1 | 7 | 0.25 | 1.5 | 1.5 | 9 | 4.52 | 0.017 | 0.5 | 10 | 0.13 | 7 | 0.052 | 10 | 0.19 | 0.09 | 0.005 | 1 | 0.025 | 0.5 | 2.5 | 2.5 | 2.5
2064218 | 8 | 339155.027 | 6750969.449 | 1205.993 | 2020 | 2020-08-10 | Grab |  | Outcrop | Quartz-Carbonate Vein | yellow-white | carbonate | [8 empty] | Cpy | trace | [6 empty] | MAL staining | LL | Quartz-carb veining in fine grained medium green silicified mafic volcanic. 0.25% cpy in veins and along fractures in host volcanic. Trace malachite staining. Increase fe oxide where sulphides increase. Irregular veins to 8cm, pinch and swell. | WHI20000302.2 | 2064218 | Rock | 0.85 | 17 | 17 | 17 | 0.5 | 523 | 1.5 | 45 | 0.15 | 22 | 23 | 736 | 3.9 | 4 | 1 | 29 | 0.6 | 1.5 | 1.5 | 110 | 5.34 | 0.071 | 2 | 10 | 0.98 | 21 | 0.364 | 10 | 1.52 | 0.04 | 0.03 | 1 | 0.025 | 0.5 | 2.5 | 9 | 2.5
2064219 | 8 | 339295.613 | 6751135.191 | 1139.381 | 2020 | 2020-08-10 | Grab |  | Outcrop | Quartz-Carbonate Vein | yellow-white | carbonate | serpentine | [16 empty] | LL | Quartz-carbonate veining in sheared / foliated mafic volcanic. Stockwork to sub-concordant to foliation; veins 1 - 25cm, discontinuous. NVS. Wallrock along salvages altered to fibrous serpentine. | WHI20000302.2 | 2064219 | Rock | 0.64 | 4 | 1.5 | 1 | 0.5 | 7 | 1.5 | 8 | 0.15 | 5 | 3 | 100 | 0.59 | 1 | 1 | 5 | 0.25 | 1.5 | 1.5 | 10 | 0.68 | 0.014 | 0.5 | 7 | 0.22 | 2 | 0.053 | 10 | 0.29 | 0.11 | 0.005 | 1 | 0.025 | 0.5 | 2.5 | 2.5 | 2.5
2064220 | 8 | 339468.654 | 6751151.361 | 1080.408 | 2020 | 2020-08-11 | Chip | 2 | Outcrop | Massive Sulphide | red-brown |  |  |  | massive sulphide | 112 | 42 | foliation | 74 | 45 | Cpy | 20 | Py | 15 |  |  |  |  | MAL AZUR staining | LL | Kloo-Ellen Showing, 2m chip sample, dark red-brown weathering, 10 - 30% cpy & 10 - 20% pyrite in altered foliated mafic volcanic (or fg seds?) sub concordant & cross cutting stringers and breccia zones. Massive sulphide lenses and pods over 2m. Copper staining (malachite + azurite) extends into footwall and hanging wall rocks, strongest in FW. XRF: 12.5% Cu | WHI20000302.2 | 2064220 | Rock | 2.02 | 1264 | 7 | 25 | 72 | 70560 | 8 | 138 | 6.6 | 59 | 83 | 1907 | 22.28 | 31 | 1 | 3 | 0.25 | 1.5 | 5 | 227 | 0.32 | 0.054 | 4 | 143 | 3.5 | 9 | 0.234 | 10 | 6.17 | 0.005 | 0.03 | 17 | 4.23 | 2 | 2.5 | 2.5 | 21 | 7.056
2064221 | 8 | 339482.952 | 6751313.998 | 1097.633 | 2020 | 2020-08-11 | Grab |  | Outcrop | Foliated Mafic Volcanic | dark green | chlorite | silicified | [7 empty] | Py | trace | Cpy | trace | [5 empty] | LL | Mafic volcanic foliated. Maroon to dark green, blocky weathering, foliated, f to mg, chl altererd, silicified. Trace disseminated pyrite, rare cpy - possible source of wide Cu in soil anomaly. Added a chunk of qz carbonate vein from 5m up slope. | WHI20000302.2 | 2064221 | Rock | 1.23 | 6 | 7 | 11 | 0.5 | 193 | 1.5 | 78 | 0.15 | 35 | 21 | 1044 | 4.79 | 1 | 1 | 11 | 0.25 | 1.5 | 1.5 | 126 | 2.66 | 0.063 | 3 | 51 | 1.74 | 20 | 0.452 | 10 | 1.98 | 0.04 | 0.04 | 1 | 0.025 | 0.5 | 5 | 2.5 | 2.5
2064222 | 8 | 339862.591 | 6749656.18 | 1453.955 | 2020 | 2020-08-12 | Grab |  | Outcrop | Metasediment | medium grey-green | silicified | [8 empty] | Py | trace | [7 empty] | LL | Patchy rust weathered, thin to thickly bedded metaseds, medium grey - green, fg, silicified contorted beds. 1% X-cutting quartz - carb stringers to 5cm. Trace pyrite in gosson zones. HW to gabbro/diorite/ peridotite stratigraphically below. | WHI20000302.2 | 2064222 | Rock | 0.88 | 5 | 19 | 35 | 0.5 | 296 | 1.5 | 63 | 0.3 | 52 | 28 | 919 | 6.77 | 1 | 1 | 18 | 0.25 | 1.5 | 1.5 | 83 | 0.83 | 0.014 | 0.5 | 80 | 2.81 | 15 | 0.18 | 10 | 3.48 | 0.005 | 0.01 | 1 | 0.025 | 0.5 | 2.5 | 2.5 | 6
2064223 | 8 | 339874.54 | 6749619.395 | 1439.89 | 2020 | 2020-08-12 | Grab |  | Outcrop | Peridotite | black | serpentine | chlorite | [7 empty] | Py | trace | Po | trace | [5 empty] | LL | Peridotite Sill; black massive, fg, extrusive outcrop (5/5 mag). Serpentine altered along fractures and veinlets, weakly chlorite altered. Trace sulphides. Dark green to orange weathering, talcy feel along joints. Possible olivine. Minor mm scale qtz, serpentine veinlets. XRF: Cr 3815 ppm, Ni 2025 ppm. | WHI20000302.2 | 2064223 | Rock | 1.25 | 15 | 1.5 | 1 | 0.5 | 7 | 7 | 0.5 | 0.15 | 1356 | 104 | 795 | 5.9 | 1 | 1 | 100 | 0.25 | 8 | 1.5 | 12 | 0.65 | 0.0005 | 2 | 694 | 16.1 | 8 | 0.003 | 10 | 0.14 | 0.005 | 0.005 | 1 | 0.025 | 0.5 | 2.5 | 2.5 | 6
2064224 | 8 | 339933.781 | 6749617.847 | 1449.709 | 2020 | 2020-08-12 | Grab |  | Outcrop | Peridotite | Black | serpentine | chlorite | [7 empty] | Py | trace | Po | trace | [5 empty] | LL | Chloritic green to orange bornite weathering, increased alteration compared to previous peridotite. Moderately serpentinized; mm serpentine veinlets. Fresh surface is bleached lighter green. Fe - Oxides lining fractures. 4/5 magnetism. Trace FG disseminated sulphides. XRF: Cr 1909 ppm, Ni 1927 ppm. | WHI20000302.2 | 2064224 | Rock | 0.79 | 15 | 1.5 | 4 | 0.5 | 17 | 5 | 0.5 | 0.15 | 1175 | 82 | 681 | 3.4 | 1 | 1 | 43 | 0.25 | 4 | 1.5 | 11 | 2.22 | 0.0005 | 1 | 275 | 12.59 | 3 | 0.002 | 10 | 0.14 | 0.005 | 0.005 | 1 | 0.025 | 0.5 | 2.5 | 2.5 | 2.5
2064225 | 8 | 339991.725 | 6749763.02 | 1522.296 | 2020 | 2020-08-12 | Grab |  | Outcrop | Quartz Vein | white |  |  |  | vein | 37 | 39 | [12 empty] | LL | Quartz vein outcrop in saddle intruding schist (strongly foliated FG black metaseds?) G. Davidson sampled the main vein previously with no anomalous results. Sampled offshoot of main vein. Medium orange to red brown. 8-12 cm wide, stained massive white to orange colour quartz, vuggy, fractures are limonite & hemetite stained but no visible sulphides. | WHI20000302.2 | 2064225 | Rock | 0.61 | 8 | 1.5 | 4 | 1 | 12 | 1.5 | 20 | 0.15 | 6 | 0.5 | 466 | 0.74 | 6 | 1 | 25 | 0.25 | 1.5 | 1.5 | 4 | 1.3 | 0.008 | 1 | 5 | 0.06 | 31 | 0.0005 | 10 | 0.1 | 0.005 | 0.02 | 1 | 0.025 | 0.5 | 2.5 | 2.5 | 2.5
2064226 | 8 | 340326.022 | 6749629.459 | 1488.035 | 2020 | 2020-08-12 | Grab |  | Outcrop | Schist | dark grey | mica | quartz |  | foliation | 136 | 47 |  |  |  | Py | trace | [6 empty] | fe-oxide | LL | Strong orange to red - brown oxide stain, friable, schistose, fg, dark grey to black with 5% rusty quartz boudins and discontinous stringers parallel to foliation, rare trace visible pyrite. Schistose to crenulated, layers defined by very thin quartz bands in rock. | WHI20000302.2 | 2064226 | Rock | 0.98 | 17 | 1.5 | 7 | 14 | 125 | 7 | 257 | 0.7 | 25 | 2 | 197 | 5.27 | 32 | 1 | 7 | 1 | 5 | 1.5 | 44 | 0.06 | 0.07 | 6 | 15 | 0.35 | 179 | 0.0005 | 10 | 0.64 | 0.005 | 0.1 | 1 | 0.025 | 0.5 | 2.5 | 2.5 | 2.5
2064227 | 8 | 343042.081 | 6749190.982 | 1685.826 | 2020 | 2020-08-14 | Grab |  | Outcrop | Mafic Volcanic | green-maroon | chlorite | [17 empty] | LL | Quartz-carb-chlorite vein in green & maroon colored mafic volcanic. Sample from clot of veining, 5-30cm wide, discontinuous, weak fe-oxided stain, minor vugs, no visible sulphides. | WHI20000302.2 | 2064227 | Rock | 0.57 | 12 | 1.5 | 4 | 0.5 | 18 | 1.5 | 2 | 0.15 | 2 | 0.5 | 104 | 0.36 | 1 | 1 | 2 | 0.25 | 1.5 | 1.5 | 4 | 0.48 | 0.011 | 0.5 | 5 | 0.04 | 6 | 0.019 | 10 | 0.16 | 0.13 | 0.005 | 1 | 0.025 | 0.5 | 2.5 | 2.5 | 2.5
2064228 | 8 | 343040.176 | 6749205.787 | 1683.538 | 2020 | 2020-08-14 | Grab |  | Outcrop | Quartz-Carbonate Vein | white | chlorite | epidote | carbonate | foliation | 145 | 40 |  |  |  | Cpy | trace | [7 empty] | LL | Quartz-carb-chlorite veining / breccia in chloritized and epidote altered mafic volcanic. Pod of brecciated mafic volcanic with vuggy quartz-chlorite-carb discontinuous vein with trace cpy (2mm clot in vein). 5-25 cm wide, sub-parallel to layering. | WHI20000302.2 | 2064228 | Rock | 0.6 | 7 | 1.5 | 6 | 0.5 | 401 | 1.5 | 8 | 0.15 | 7 | 3 | 355 | 0.76 | 1 | 1 | 16 | 0.25 | 1.5 | 1.5 | 21 | 6.63 | 0.028 | 0.5 | 19 | 0.21 | 10 | 0.102 | 10 | 0.32 | 0.07 | 0.01 | 1 | 0.025 | 0.5 | 2.5 | 2.5 | 2.5
2064229 | 8 | 343055.395 | 6749216.491 | 1670.738 | 2020 | 2020-08-14 | Grab |  | Float | Quartz Vein | white | [9 empty] | Cpy | 1 | [6 empty] | MAL AZU stain | LL | Quartz vein angular float, dirty white massive quartz with dark brown fragments / wall rock; brecciated. Lacks the carbonate alteration of the previous veins sampled. 1% cpy clots to 2mm, weak malachite and azurite stain, minor orange fe-oxides along fractures. Not in-place; unsure of source. | WHI20000302.2 | 2064229 | Rock | 0.85 | 257 | 1.5 | 7 | 0.5 | 1717 | 15 | 39 | 0.15 | 13 | 6 | 400 | 2.15 | 22 | 1 | 7 | 0.25 | 1.5 | 1.5 | 55 | 2.07 | 0.013 | 0.5 | 36 | 0.44 | 130 | 0.129 | 10 | 0.32 | 0.03 | 0.15 | 1 | 0.07 | 0.5 | 2.5 | 2.5 | 2.5
2064230 | 8 | 343061.458 | 6749178.752 | 1669.961 | 2020 | 2020-08-14 | Grab |  | Subcrop | Quartz-Carbonate Vein | yellow-cream | chlorite | carbonate | [7 empty] | Cpy | 0.5 | [6 empty] | MAL AZU stain | LL | Quartz-carbonate vein in strongly chloritized mafic volcanic, close to in-place, similar to 2064228, but increased chlorite and malchite staining. 0.5% cpy in vuggy, yellow-cream colored quartz-carbonate. | WHI20000302.2 | 2064230 | Rock | 0.73 | 6 | 1.5 | 8 | 0.5 | 520 | 1.5 | 25 | 0.15 | 23 | 11 | 657 | 1.91 | 1 | 1 | 12 | 0.25 | 1.5 | 1.5 | 53 | 7.11 | 0.016 | 0.5 | 85 | 0.87 | 15 | 0.288 | 10 | 0.96 | 0.05 | 0.02 | 1 | 0.025 | 0.5 | 2.5 | 2.5 | 2.5
2064231 | 8 | 343106.392 | 6749193.278 | 1631.001 | 2020 | 2020-08-14 | Grab |  | Float | Quartz-Carbonate Vein | yellow-cream | chlorite | carbonate | [7 empty] | Cpy | 1 | Py | 0.5 | Sph | trace |  |  | MAL staining | LL | Quartz-carbonate-chlorite vein in chloritic mafic volcanic, angular float sample with weak fe-oxide orange stain, similar to 2064230. 1% cpy blebs, 0.5% py, trace sph (? Black). | WHI20000302.2 | 2064231 | Rock | 0.66 | 347 | 13 | 68 | 0.5 | 868 | 1.5 | 60 | 0.8 | 57 | 32 | 849 | 4.32 | 1 | 1 | 32 | 0.25 | 4 | 1.5 | 249 | 1.23 | 0.058 | 2 | 135 | 1.87 | 8 | 0.44 | 10 | 2.41 | 0.005 | 0.005 | 1 | 0.025 | 0.5 | 2.5 | 7 | 5
2064232 | 8 | 343204.494 | 6749179.478 | 1554.279 | 2020 | 2020-08-14 | Grab |  | Outcrop | Mafic Volcanic | dark green | chlorite | [17 empty] | LL | Mafic Volcanic / Basalt? Initially called Peridotie due to magnetism (4/5), but may not be mafic enough to call ultramafic. Possibly fg Gabbro? Dark brown to green-brown weathering, blocky, massive, fg, dark green. Forms cliffs above creek. Sparse quartz-carb stringers to 1cm. No visible sulphides. | WHI20000302.2 | 2064232 | Rock | 0.64 | 7 | 6 | 5 | 0.5 | 218 | 1.5 | 110 | 0.3 | 27 | 42 | 1345 | 10.3 | 1 | 1 | 37 | 0.25 | 6 | 1.5 | 242 | 2.82 | 0.09 | 5 | 14 | 2.1 | 194 | 0.305 | 10 | 2.42 | 0.03 | 0.24 | 1 | 0.025 | 0.5 | 2.5 | 2.5 | 15
2064233 | 8 | 344081.722 | 6748349.275 | 1664.799 | 2020 | 2020-08-15 | Grab |  | Outcrop | Foliated Mafic Volcanic | green | chlorite |  |  | foliation | 120 | 36 |  |  |  | Py | 1 | [6 empty] | fe-oxide | LL | Foliated Mafic Volcanic, pyritic. Similar to previous outcrops but increased fe-oxides as orange-brown stain along fractures. 1-3% quartz-carb pods and boudins, 1-20cm, discontinuous, layer-parallel and x-cutting. 1% disseminated py in mafic volc. Foliation / layering 120/36 SW. | WHI20000302.2 | 2064233 | Rock | 0.7 | 46 | 6 | 13 | 0.5 | 91 | 5 | 39 | 0.3 | 47 | 27 | 704 | 4.46 | 7 | 1 | 9 | 0.5 | 1.5 | 1.5 | 108 | 3.61 | 0.029 | 1 | 115 | 1.88 | 14 | 0.232 | 10 | 1.7 | 0.02 | 0.02 | 1 | 1.29 | 0.5 | 2.5 | 7 | 5
2064234 | 8 | 344077.223 | 6748357.167 | 1658.174 | 2020 | 2020-08-15 | Grab |  | Outcrop | Quartz-Carbonate Vein | cream | serpentine | chlorite | carbonate | [14 empty] | MAL staining | LL | Quartz-carb veining in serpentinized Mafic Volcanic. Host rock is moderate to strongly serpentine altered (waxy, fibrous). Sample is a qtz-carb-serp-chl boudin, 15cm wide, 20cm long, cream colored, cg to massive with serpentine lining selvages. No visible sulphides but weak malachite stain. | WHI20000302.2 | 2064234 | Rock | 0.53 | 5 | 1.5 | 1 | 0.5 | 56 | 1.5 | 5 | 0.15 | 4 | 5 | 419 | 0.55 | 3 | 1 | 12 | 0.25 | 1.5 | 1.5 | 10 | 5.92 | 0.006 | 0.5 | 2 | 0.16 | 9 | 0.009 | 10 | 0.22 | 0.07 | 0.005 | 1 | 0.025 | 0.5 | 2.5 | 2.5 | 2.5
2064235 | 8 | 344076.344 | 6748365.681 | 1647.607 | 2020 | 2020-08-15 | Grab |  | Outcrop | Quartz-Carbonate-Py Vein | yellow-white | Serpentine | chlorite | carbonate | [6 empty] | Py | trace | [7 empty] | LL | Quartz-carb-pyrite vein in serpentinized mafic volc. Yellow-white massive quartz-carb vein/pod with elongate black fg inclusions to 3cm, plus chlorite and strongly serpentinized selvages. Weak patchy fe-oxide stain. 0.5% granular pyrite clots to 1cm. Gabbro possibly above and below. | WHI20000302.2 | 2064235 | Rock | 0.63 | 10 | 1.5 | 1 | 0.5 | 22 | 1.5 | 2 | 0.15 | 4 | 7 | 577 | 0.81 | 8 | 1 | 50 | 0.25 | 1.5 | 1.5 | 6 | 14 | 0.003 | 0.5 | 2 | 0.08 | 186 | 0.01 | 10 | 0.1 | 0.005 | 0.005 | 1 | 0.49 | 0.5 | 2.5 | 2.5 | 2.5
2064236 | 8 | 344353.733 | 6748477.341 | 1484.548 | 2020 | 2020-08-16 | Grab |  | Outcrop | Mafic Volcanic | green | serpentine | chlorite | carbonate | [6 empty] | Py | 1 | Cpy | trace |  |  |  |  | MAL staining | LL | Mafic Volcanic, approx 50m west and upslope of showing that Graham Davidson figures is possibly the BH (Bill Harris) showing (the BH showing may have incorrect coordinates?, as it plots further north and outside of the claim boundary). Medium green to orange weathering, f to mg, green, quartz-carb altered mafic volcanic, chloritic, weakly serpentinized hosting concordant and stockwork quarz-carb veins to 30cm. 1% py, trace cpy, trace malachite stain. | WHI20000302.2 | 2064236 | Rock | 1.11 | 3 | 1.5 | 6 | 0.5 | 131 | 1.5 | 72 | 0.15 | 39 | 22 | 1028 | 4.39 | 1 | 1 | 27 | 0.25 | 1.5 | 1.5 | 106 | 2.88 | 0.126 | 7 | 47 | 1.77 | 16 | 0.137 | 10 | 1.95 | 0.04 | 0.04 | 1 | 0.025 | 0.5 | 2.5 | 9 | 7
2064237 | 8 | 344351.695 | 6748474.307 | 1485.368 | 2020 | 2020-08-16 | Grab |  | Outcrop | Quartz-Carbonate Vein | yellow-cream | carbonate | chlorite | serpentine | [6 empty] | Py | trace | Cpy | trace |  |  |  |  | MAL staining | LL | Quartz-carbonate vein / stockwork in serpentine-chlorite altered mafic volcanic. 30cm wide sub-concordant to stockwork with trace dissem py, cpy and weak malachite stain. Stratigraphically above main showing. Approx 50m west and upslope of showing that Graham Davidson figures is possibly the BH (Bill Harris) showing (the BH showing may have incorrect coordinates?, as it plots further north and outside of the claim boundary). | WHI20000302.2 | 2064237 | Rock | 1.02 | 1 | 9 | 15 | 0.5 | 91 | 1.5 | 58 | 0.15 | 33 | 22 | 1191 | 4.92 | 18 | 1 | 102 | 1 | 5 | 1.5 | 177 | 11.01 | 0.031 | 3 | 47 | 4.51 | 10 | 0.001 | 10 | 0.29 | 0.01 | 0.03 | 1 | 0.025 | 3 | 2.5 | 2.5 | 23
2064238 | 8 | 344348.746 | 6748476.555 | 1485.534 | 2020 | 2020-08-16 | Grab |  | Outcrop | Mafic Volcanic | green | serpentine | chlorite | carbonate | [6 empty] | Py | trace | [6 empty] | MAL staining | LL | Foliated Mafic Volcanic, altered. Hanging wall to previous sample, 2064237. Medium green, moderately foliated to weakly schistose, fine grained mafic volcanic. 3% mm scale quartz-carb stringers and clots, weak to mod orange-brown fe-oxide stain. Trace dissem py, trace malachite. Weather deteriorated and forced an early pickup. | WHI20000302.2 | 2064238 | Rock | 1.06 | 5 | 5 | 11 | 0.5 | 187 | 1.5 | 65 | 0.15 | 71 | 30 | 877 | 4.62 | 1 | 1 | 32 | 0.25 | 1.5 | 1.5 | 117 | 2 | 0.055 | 3 | 180 | 2.12 | 58 | 0.234 | 10 | 2.35 | 0.03 | 0.03 | 1 | 0.025 | 0.5 | 2.5 | 8 | 10
2064239 | 8 | 341196.772 | 6749606.136 | 1687.617 | 2020 | 2020-08-18 | Grab |  | Outcrop | Quartz-Carbonate Vein | cream |  |  |  | Foliation | 121 | 76 | [11 empty] | fe-oxide | LL | Quartz-carb vein in black foliated Argillite, vn is cream to orange-brown, rust colored, vuggy, crumbly, 20 cm wide, trending ~110, dipping steeply south, sub-concordant to foliation. Strong fr-oxide stain, but no visible sulphides. Foliation (Arg) 121/76 SW. | WHI20000302.2 | 2064239 | Rock | 0.77 | 1 | 1.5 | 1 | 0.5 | 37 | 1.5 | 42 | 0.15 | 8 | 2 | 688 | 1.4 | 5 | 1 | 58 | 1 | 1.5 | 1.5 | 8 | 2.15 | 0.019 | 6 | 4 | 0.12 | 38 | 0.001 | 10 | 0.23 | 0.005 | 0.02 | 1 | 0.025 | 0.5 | 2.5 | 2.5 | 2.5
2064240 | 8 | 341185.792 | 6749398.962 | 1674.377 | 2020 | 2020-08-18 | Grab |  | Outcrop | Argillite | black | silicified | [16 empty] | fe-oxide | LL | Argillite, silicified, dark grey, fg, very strongly foliated/crenulated. Foliations defined by mm-scale qtz bands. Moderate to patchy strong limonite and hematite along fractures and foliation. 4% qtz-carb concordant stringers and veinletts, 1mm-5cm, vuggy, oxidized, but no visible sulphides. XRF: Cu-900 ppb, Zn-800 ppb. First appearance of the strong crenulation cleavage during traverse. | WHI20000302.2 | 2064240 | Rock | 0.95 | 7 | 1.5 | 1 | 0.5 | 31 | 8 | 70 | 0.15 | 25 | 6 | 311 | 1.58 | 2 | 1 | 4 | 1.1 | 1.5 | 1.5 | 10 | 0.06 | 0.018 | 5 | 5 | 0.65 | 86 | 0.001 | 10 | 0.79 | 0.005 | 0.06 | 1 | 0.025 | 0.5 | 2.5 | 2.5 | 2.5
2064241 | 8 | 340998.771 | 6749412.437 | 1624.352 | 2020 | 2020-08-18 | Grab |  | Outcrop | Argillite | dark grey | silicified | mica |  | Foliation | 122 | 62 |  |  |  | Py | trace | [6 empty] | fe-oxide | LL | Argillite/Schist, siliceous, micaceous, dark grey, foliated with strong crenulation cleavage developed. Moderate to strong hematite and lesser limonite along fractures and foliation. 5-15% qtz stringers and boudins parallel to foliation, vuggy, gossanous, trace fg py. Foliation 122/62 SW. | WHI20000302.2 | 2064241 | Rock | 0.9 | 10 | 1.5 | 3 | 6 | 30 | 5 | 165 | 0.9 | 18 | 1 | 287 | 3.81 | 20 | 1 | 12 | 1.2 | 3 | 1.5 | 31 | 0.08 | 0.081 | 4 | 9 | 0.55 | 346 | 0.062 | 10 | 0.83 | 0.03 | 0.1 | 1 | 0.08 | 0.5 | 2.5 | 2.5 | 2.5
2064242 | 8 | 340765.397 | 6749316.578 | 1533.505 | 2020 | 2020-08-18 | Grab |  | Outcrop | Quartz Vein | white | [9 empty] | Py | trace | [6 empty] | fe-oxide | LL | Quartz Vein/Boudin in silicified, crenulated Argillite/Schist, hematite and limonite stained quartz stringers and boudins, sub-concordant to foliation, discontinuous, 1-10cm wide, strong fe-oxide stain, trace dissem py. XRF: Zn-400 ppb. | WHI20000302.2 | 2064242 | Rock | 0.72 | 3 | 1.5 | 1 | 0.5 | 28 | 6 | 60 | 0.15 | 21 | 4 | 761 | 1.27 | 2 | 1 | 10 | 0.6 | 1.5 | 1.5 | 10 | 0.18 | 0.009 | 7 | 7 | 0.59 | 113 | 0.002 | 10 | 0.73 | 0.005 | 0.05 | 1 | 0.025 | 0.5 | 2.5 | 2.5 | 2.5
2064243 | 8 | 340701.572 | 6749230.321 | 1496.418 | 2020 | 2020-08-18 | Grab |  | Outcrop | Argillite | dark grey | silicified | mica | sulphides | [6 empty] | Py | trace | [6 empty] | fe-oxide | LL | Argillite/Schist, gossan, similar to previous samples and pretty much the whole hillside from top to bottom. Dark grey-black, strongly weathered to red-brown hematite + lesser limonite, strongly foliated, at times crenulated, silicified to crumbly where increased shearing/oxidation. 2-4% rusty quartz stringers and boudins, discontinuous, 1-8cm wide. Trace unoxidized pyrite. Ended the traverse to assist with soil sampling. | WHI20000302.2 | 2064243 | Rock | 1.02 | 7 | 1.5 | 7 | 15 | 54 | 8 | 106 | 1.1 | 19 | 1 | 106 | 4.53 | 29 | 1 | 8 | 0.25 | 5 | 1.5 | 57 | 0.02 | 0.046 | 1 | 14 | 0.25 | 194 | 0.002 | 10 | 0.61 | 0.02 | 0.12 | 1 | 0.025 | 0.5 | 2.5 | 2.5 | 2.5

## Raw Data WHI20000302.2
Sample | Type | Wgt_KG_WGHT | Au_PPB_FA330 | Pt_PPB_FA330 | Pd_PPB_FA330 | Mo_PPM_AQ300 | Cu_PPM_AQ300 | Pb_PPM_AQ300 | Zn_PPM_AQ300 | Ag_PPM_AQ300 | Ni_PPM_AQ300 | Co_PPM_AQ300 | Mn_PPM_AQ300 | Fe_PER_AQ300 | As_PPM_AQ300 | Th_PPM_AQ300 | Sr_PPM_AQ300 | Cd_PPM_AQ300 | Sb_PPM_AQ300 | Bi_PPM_AQ300 | V_PPM_AQ300 | Ca_PER_AQ300 | P_PER_AQ300 | La_PPM_AQ300 | Cr_PPM_AQ300 | Mg_PER_AQ300 | Ba_PPM_AQ300 | Ti_PER_AQ300 | B_PPM_AQ300 | Al_PER_AQ300 | Na_PER_AQ300 | K_PER_AQ300 | W_PPM_AQ300 | S_PER_AQ300 | Hg_PPM_AQ300 | Tl_PPM_AQ300 | Ga_PPM_AQ300 | Sc_PPM_AQ300 | Cu_PER_AQ370
2064034 | Rock | 1.09 | 19 | 1.5 | 10 | 0.5 | 10 | 1.5 | 2 | 0.15 | 3 | 0.5 | 171 | 1.15 | 1 | 1 | 121 | 0.25 | 1.5 | 1.5 | 49 | 2.3 | 0.033 | 2 | 30 | 0.05 | 7 | 0.425 | 10 | 1 | 0.005 | 0.02 | 1 | 0.025 | 0.5 | 5 | 2.5 | 2.5
2064035 | Rock | 1.37 | 21 | 1.5 | 12 | 7 | 45 | 4 | 50 | 0.15 | 34 | 21 | 644 | 4.04 | 7 | 1 | 24 | 0.25 | 1.5 | 1.5 | 94 | 3.87 | 0.045 | 1 | 47 | 1.27 | 35 | 0.278 | 242 | 1.81 | 0.04 | 0.06 | 1 | 0.025 | 0.5 | 2.5 | 9 | 2.5
2064036 | Rock | 1.62 | 284 | 1.5 | 13 | 0.5 | 1104 | 1.5 | 7 | 0.15 | 13 | 5 | 171 | 1.18 | 3 | 1 | 51 | 0.25 | 1.5 | 1.5 | 54 | 2.17 | 0.045 | 2 | 65 | 0.32 | 13 | 0.427 | 10 | 0.82 | 0.04 | 0.05 | 1 | 0.05 | 0.5 | 6 | 2.5 | 2.5
2064037 | Rock | 1.47 | 6 | 1.5 | 12 | 0.5 | 133 | 4 | 62 | 0.15 | 46 | 26 | 659 | 5.05 | 51 | 1 | 11 | 0.25 | 1.5 | 1.5 | 161 | 1.02 | 0.044 | 3 | 83 | 1.69 | 26 | 0.441 | 10 | 2.21 | 0.05 | 0.07 | 1 | 0.025 | 0.5 | 5 | 8 | 2.5
2064038 | Rock | 1.5 | 9 | 1.5 | 4 | 0.5 | 29 | 1.5 | 34 | 0.15 | 21 | 14 | 1006 | 3.66 | 13 | 1 | 98 | 0.25 | 6 | 1.5 | 64 | 7.53 | 0.01 | 1 | 14 | 3.11 | 13 | 0.001 | 10 | 0.29 | 0.005 | 0.1 | 1 | 0.025 | 0.5 | 2.5 | 2.5 | 6
2064039 | Rock | 1.26 | 7 | 1.5 | 21 | 0.5 | 144 | 1.5 | 82 | 0.15 | 51 | 32 | 924 | 7.05 | 3 | 1 | 33 | 0.25 | 1.5 | 1.5 | 194 | 2.58 | 0.074 | 3 | 132 | 2.31 | 29 | 0.428 | 10 | 3.63 | 0.02 | 0.13 | 1 | 0.025 | 0.5 | 2.5 | 6 | 8
2064040 | Rock | 1.28 | 8 | 1.5 | 20 | 0.5 | 296 | 1.5 | 48 | 0.15 | 37 | 21 | 744 | 3.51 | 6 | 1 | 18 | 0.25 | 1.5 | 1.5 | 93 | 3.11 | 0.058 | 2 | 91 | 1.27 | 8 | 0.402 | 10 | 1.69 | 0.04 | 0.04 | 1 | 0.025 | 0.5 | 6 | 7 | 5
2064041 | Rock | 2.47 | 8 | 1.5 | 22 | 0.5 | 136 | 1.5 | 27 | 0.15 | 36 | 19 | 339 | 3.35 | 1 | 1 | 17 | 0.25 | 1.5 | 1.5 | 76 | 0.99 | 0.049 | 1 | 105 | 1.02 | 13 | 0.381 | 10 | 1.36 | 0.04 | 0.01 | 1 | 0.63 | 0.5 | 7 | 2.5 | 2.5
2064042 | Rock | 1.78 | 4 | 1.5 | 11 | 0.5 | 72 | 1.5 | 23 | 0.15 | 36 | 14 | 438 | 2.85 | 1 | 1 | 222 | 0.25 | 1.5 | 1.5 | 66 | 11.57 | 0.03 | 2 | 87 | 1.07 | 370 | 0.165 | 250 | 1.16 | 0.03 | 0.02 | 1 | 0.025 | 0.5 | 2.5 | 2.5 | 2.5
2064043 | Rock | 1.88 | 24 | 1.5 | 7 | 0.5 | 227 | 4 | 117 | 0.15 | 24 | 44 | 1743 | 10.84 | 3 | 1 | 72 | 0.8 | 1.5 | 1.5 | 272 | 5.13 | 0.068 | 7 | 8 | 2.92 | 51 | 0.006 | 10 | 0.96 | 0.02 | 0.16 | 1 | 0.025 | 0.5 | 2.5 | 2.5 | 33
2064044 | Rock | 1.26 | 6 | 1.5 | 8 | 1 | 392 | 1.5 | 172 | 0.4 | 30 | 57 | 1958 | 13.45 | 3 | 1 | 49 | 0.25 | 1.5 | 1.5 | 281 | 2.28 | 0.103 | 5 | 15 | 3.12 | 557 | 0.149 | 10 | 3.46 | 0.05 | 1.06 | 1 | 0.12 | 0.5 | 2.5 | 13 | 20
2064045 | Rock | 2.02 | 10 | 1.5 | 16 | 0.5 | 213 | 1.5 | 19 | 0.15 | 15 | 11 | 319 | 2.2 | 4 | 1 | 42 | 0.25 | 1.5 | 1.5 | 93 | 1.9 | 0.076 | 3 | 28 | 0.72 | 11 | 0.452 | 10 | 1.29 | 0.02 | 0.005 | 1 | 0.05 | 0.5 | 2.5 | 2.5 | 2.5
2064046 | Rock | 1.72 | 28 | 1.5 | 22 | 4 | 6629 | 5 | 339 | 2.4 | 29 | 31 | 1719 | 5.28 | 1194 | 1 | 131 | 7.4 | 301 | 1.5 | 161 | 12.58 | 0.042 | 3 | 44 | 4.36 | 13 | 0.002 | 10 | 0.23 | 0.01 | 0.02 | 2 | 0.19 | 50 | 2.5 | 5 | 13
2064047 | Rock | 2.44 | 6 | 1.5 | 14 | 2 | 567 | 4 | 144 | 0.15 | 32 | 24 | 1554 | 4.9 | 126 | 1 | 126 | 3.7 | 42 | 1.5 | 126 | 11.87 | 0.057 | 3 | 44 | 3.56 | 20 | 0.012 | 10 | 0.43 | 0.005 | 0.04 | 1 | 0.05 | 11 | 2.5 | 5 | 14
2064048 | Rock | 2.65 | 6 | 1.5 | 11 | 0.5 | 87 | 4 | 85 | 0.15 | 34 | 20 | 1433 | 5.42 | 11 | 1 | 153 | 1.5 | 1.5 | 1.5 | 201 | 14.08 | 0.041 | 4 | 38 | 4.92 | 31 | 0.043 | 10 | 0.58 | 0.02 | 0.05 | 1 | 0.025 | 1 | 2.5 | 7 | 16
2064049 | Rock | 2.05 | 6 | 1.5 | 5 | 0.5 | 52 | 4 | 113 | 0.15 | 25 | 14 | 1359 | 4.82 | 17 | 1 | 197 | 2.1 | 7 | 1.5 | 178 | 18.17 | 0.02 | 3 | 10 | 6.91 | 11 | 0.002 | 10 | 0.15 | 0.01 | 0.03 | 1 | 0.025 | 0.5 | 2.5 | 2.5 | 2.5
2064155 | Rock | 0.9 | 4 | 1.5 | 9 | 0.5 | 324 | 1.5 | 68 | 0.15 | 36 | 27 | 920 | 5.4 | 1 | 1 | 21 | 0.25 | 1.5 | 1.5 | 123 | 4.08 | 0.085 | 4 | 36 | 2.1 | 16 | 0.382 | 10 | 2.65 | 0.04 | 0.04 | 1 | 0.025 | 0.5 | 2.5 | 7 | 2.5
2064156 | Rock | 1.25 | 9 | 6 | 15 | 0.5 | 311 | 1.5 | 117 | 0.15 | 21 | 34 | 1466 | 9.43 | 1 | 1 | 14 | 0.25 | 1.5 | 1.5 | 214 | 1.03 | 0.127 | 4 | 5 | 1.87 | 116 | 0.571 | 10 | 2.05 | 0.04 | 0.19 | 1 | 0.11 | 0.5 | 2.5 | 2.5 | 2.5
2064157 | Rock | 1.8 | 6 | 1.5 | 5 | 0.5 | 4 | 7 | 10 | 0.15 | 1644 | 76 | 517 | 4.16 | 2 | 1 | 11 | 0.25 | 15 | 1.5 | 13 | 0.51 | 0.001 | 2 | 1153 | 17.22 | 47 | 0.005 | 10 | 0.2 | 0.005 | 0.01 | 1 | 0.025 | 1 | 2.5 | 2.5 | 2.5
2064217 | Rock | 0.81 | 133 | 1.5 | 2 | 0.5 | 284 | 1.5 | 4 | 0.15 | 5 | 2 | 251 | 0.43 | 1 | 1 | 7 | 0.25 | 1.5 | 1.5 | 9 | 4.52 | 0.017 | 0.5 | 10 | 0.13 | 7 | 0.052 | 10 | 0.19 | 0.09 | 0.005 | 1 | 0.025 | 0.5 | 2.5 | 2.5 | 2.5
2064218 | Rock | 0.85 | 17 | 17 | 17 | 0.5 | 523 | 1.5 | 45 | 0.15 | 22 | 23 | 736 | 3.9 | 4 | 1 | 29 | 0.6 | 1.5 | 1.5 | 110 | 5.34 | 0.071 | 2 | 10 | 0.98 | 21 | 0.364 | 10 | 1.52 | 0.04 | 0.03 | 1 | 0.025 | 0.5 | 2.5 | 9 | 2.5
2064219 | Rock | 0.64 | 4 | 1.5 | 1 | 0.5 | 7 | 1.5 | 8 | 0.15 | 5 | 3 | 100 | 0.59 | 1 | 1 | 5 | 0.25 | 1.5 | 1.5 | 10 | 0.68 | 0.014 | 0.5 | 7 | 0.22 | 2 | 0.053 | 10 | 0.29 | 0.11 | 0.005 | 1 | 0.025 | 0.5 | 2.5 | 2.5 | 2.5
2064220 | Rock | 2.02 | 1264 | 7 | 25 | 72 | 70560 | 8 | 138 | 6.6 | 59 | 83 | 1907 | 22.28 | 31 | 1 | 3 | 0.25 | 1.5 | 5 | 227 | 0.32 | 0.054 | 4 | 143 | 3.5 | 9 | 0.234 | 10 | 6.17 | 0.005 | 0.03 | 17 | 4.23 | 2 | 2.5 | 2.5 | 21 | 7.056
2064221 | Rock | 1.23 | 6 | 7 | 11 | 0.5 | 193 | 1.5 | 78 | 0.15 | 35 | 21 | 1044 | 4.79 | 1 | 1 | 11 | 0.25 | 1.5 | 1.5 | 126 | 2.66 | 0.063 | 3 | 51 | 1.74 | 20 | 0.452 | 10 | 1.98 | 0.04 | 0.04 | 1 | 0.025 | 0.5 | 5 | 2.5 | 2.5
2064222 | Rock | 0.88 | 5 | 19 | 35 | 0.5 | 296 | 1.5 | 63 | 0.3 | 52 | 28 | 919 | 6.77 | 1 | 1 | 18 | 0.25 | 1.5 | 1.5 | 83 | 0.83 | 0.014 | 0.5 | 80 | 2.81 | 15 | 0.18 | 10 | 3.48 | 0.005 | 0.01 | 1 | 0.025 | 0.5 | 2.5 | 2.5 | 6
2064223 | Rock | 1.25 | 15 | 1.5 | 1 | 0.5 | 7 | 7 | 0.5 | 0.15 | 1356 | 104 | 795 | 5.9 | 1 | 1 | 100 | 0.25 | 8 | 1.5 | 12 | 0.65 | 0.0005 | 2 | 694 | 16.1 | 8 | 0.003 | 10 | 0.14 | 0.005 | 0.005 | 1 | 0.025 | 0.5 | 2.5 | 2.5 | 6
2064224 | Rock | 0.79 | 15 | 1.5 | 4 | 0.5 | 17 | 5 | 0.5 | 0.15 | 1175 | 82 | 681 | 3.4 | 1 | 1 | 43 | 0.25 | 4 | 1.5 | 11 | 2.22 | 0.0005 | 1 | 275 | 12.59 | 3 | 0.002 | 10 | 0.14 | 0.005 | 0.005 | 1 | 0.025 | 0.5 | 2.5 | 2.5 | 2.5
2064225 | Rock | 0.61 | 8 | 1.5 | 4 | 1 | 12 | 1.5 | 20 | 0.15 | 6 | 0.5 | 466 | 0.74 | 6 | 1 | 25 | 0.25 | 1.5 | 1.5 | 4 | 1.3 | 0.008 | 1 | 5 | 0.06 | 31 | 0.0005 | 10 | 0.1 | 0.005 | 0.02 | 1 | 0.025 | 0.5 | 2.5 | 2.5 | 2.5
2064226 | Rock | 0.98 | 17 | 1.5 | 7 | 14 | 125 | 7 | 257 | 0.7 | 25 | 2 | 197 | 5.27 | 32 | 1 | 7 | 1 | 5 | 1.5 | 44 | 0.06 | 0.07 | 6 | 15 | 0.35 | 179 | 0.0005 | 10 | 0.64 | 0.005 | 0.1 | 1 | 0.025 | 0.5 | 2.5 | 2.5 | 2.5
2064227 | Rock | 0.57 | 12 | 1.5 | 4 | 0.5 | 18 | 1.5 | 2 | 0.15 | 2 | 0.5 | 104 | 0.36 | 1 | 1 | 2 | 0.25 | 1.5 | 1.5 | 4 | 0.48 | 0.011 | 0.5 | 5 | 0.04 | 6 | 0.019 | 10 | 0.16 | 0.13 | 0.005 | 1 | 0.025 | 0.5 | 2.5 | 2.5 | 2.5
2064228 | Rock | 0.6 | 7 | 1.5 | 6 | 0.5 | 401 | 1.5 | 8 | 0.15 | 7 | 3 | 355 | 0.76 | 1 | 1 | 16 | 0.25 | 1.5 | 1.5 | 21 | 6.63 | 0.028 | 0.5 | 19 | 0.21 | 10 | 0.102 | 10 | 0.32 | 0.07 | 0.01 | 1 | 0.025 | 0.5 | 2.5 | 2.5 | 2.5
2064229 | Rock | 0.85 | 257 | 1.5 | 7 | 0.5 | 1717 | 15 | 39 | 0.15 | 13 | 6 | 400 | 2.15 | 22 | 1 | 7 | 0.25 | 1.5 | 1.5 | 55 | 2.07 | 0.013 | 0.5 | 36 | 0.44 | 130 | 0.129 | 10 | 0.32 | 0.03 | 0.15 | 1 | 0.07 | 0.5 | 2.5 | 2.5 | 2.5
2064230 | Rock | 0.73 | 6 | 1.5 | 8 | 0.5 | 520 | 1.5 | 25 | 0.15 | 23 | 11 | 657 | 1.91 | 1 | 1 | 12 | 0.25 | 1.5 | 1.5 | 53 | 7.11 | 0.016 | 0.5 | 85 | 0.87 | 15 | 0.288 | 10 | 0.96 | 0.05 | 0.02 | 1 | 0.025 | 0.5 | 2.5 | 2.5 | 2.5
2064231 | Rock | 0.66 | 347 | 13 | 68 | 0.5 | 868 | 1.5 | 60 | 0.8 | 57 | 32 | 849 | 4.32 | 1 | 1 | 32 | 0.25 | 4 | 1.5 | 249 | 1.23 | 0.058 | 2 | 135 | 1.87 | 8 | 0.44 | 10 | 2.41 | 0.005 | 0.005 | 1 | 0.025 | 0.5 | 2.5 | 7 | 5
2064232 | Rock | 0.64 | 7 | 6 | 5 | 0.5 | 218 | 1.5 | 110 | 0.3 | 27 | 42 | 1345 | 10.3 | 1 | 1 | 37 | 0.25 | 6 | 1.5 | 242 | 2.82 | 0.09 | 5 | 14 | 2.1 | 194 | 0.305 | 10 | 2.42 | 0.03 | 0.24 | 1 | 0.025 | 0.5 | 2.5 | 2.5 | 15
2064233 | Rock | 0.7 | 46 | 6 | 13 | 0.5 | 91 | 5 | 39 | 0.3 | 47 | 27 | 704 | 4.46 | 7 | 1 | 9 | 0.5 | 1.5 | 1.5 | 108 | 3.61 | 0.029 | 1 | 115 | 1.88 | 14 | 0.232 | 10 | 1.7 | 0.02 | 0.02 | 1 | 1.29 | 0.5 | 2.5 | 7 | 5
2064234 | Rock | 0.53 | 5 | 1.5 | 1 | 0.5 | 56 | 1.5 | 5 | 0.15 | 4 | 5 | 419 | 0.55 | 3 | 1 | 12 | 0.25 | 1.5 | 1.5 | 10 | 5.92 | 0.006 | 0.5 | 2 | 0.16 | 9 | 0.009 | 10 | 0.22 | 0.07 | 0.005 | 1 | 0.025 | 0.5 | 2.5 | 2.5 | 2.5
2064235 | Rock | 0.63 | 10 | 1.5 | 1 | 0.5 | 22 | 1.5 | 2 | 0.15 | 4 | 7 | 577 | 0.81 | 8 | 1 | 50 | 0.25 | 1.5 | 1.5 | 6 | 14 | 0.003 | 0.5 | 2 | 0.08 | 186 | 0.01 | 10 | 0.1 | 0.005 | 0.005 | 1 | 0.49 | 0.5 | 2.5 | 2.5 | 2.5
2064236 | Rock | 1.11 | 3 | 1.5 | 6 | 0.5 | 131 | 1.5 | 72 | 0.15 | 39 | 22 | 1028 | 4.39 | 1 | 1 | 27 | 0.25 | 1.5 | 1.5 | 106 | 2.88 | 0.126 | 7 | 47 | 1.77 | 16 | 0.137 | 10 | 1.95 | 0.04 | 0.04 | 1 | 0.025 | 0.5 | 2.5 | 9 | 7
2064237 | Rock | 1.02 | 1 | 9 | 15 | 0.5 | 91 | 1.5 | 58 | 0.15 | 33 | 22 | 1191 | 4.92 | 18 | 1 | 102 | 1 | 5 | 1.5 | 177 | 11.01 | 0.031 | 3 | 47 | 4.51 | 10 | 0.001 | 10 | 0.29 | 0.01 | 0.03 | 1 | 0.025 | 3 | 2.5 | 2.5 | 23
2064238 | Rock | 1.06 | 5 | 5 | 11 | 0.5 | 187 | 1.5 | 65 | 0.15 | 71 | 30 | 877 | 4.62 | 1 | 1 | 32 | 0.25 | 1.5 | 1.5 | 117 | 2 | 0.055 | 3 | 180 | 2.12 | 58 | 0.234 | 10 | 2.35 | 0.03 | 0.03 | 1 | 0.025 | 0.5 | 2.5 | 8 | 10
2064239 | Rock | 0.77 | 1 | 1.5 | 1 | 0.5 | 37 | 1.5 | 42 | 0.15 | 8 | 2 | 688 | 1.4 | 5 | 1 | 58 | 1 | 1.5 | 1.5 | 8 | 2.15 | 0.019 | 6 | 4 | 0.12 | 38 | 0.001 | 10 | 0.23 | 0.005 | 0.02 | 1 | 0.025 | 0.5 | 2.5 | 2.5 | 2.5
2064240 | Rock | 0.95 | 7 | 1.5 | 1 | 0.5 | 31 | 8 | 70 | 0.15 | 25 | 6 | 311 | 1.58 | 2 | 1 | 4 | 1.1 | 1.5 | 1.5 | 10 | 0.06 | 0.018 | 5 | 5 | 0.65 | 86 | 0.001 | 10 | 0.79 | 0.005 | 0.06 | 1 | 0.025 | 0.5 | 2.5 | 2.5 | 2.5
2064241 | Rock | 0.9 | 10 | 1.5 | 3 | 6 | 30 | 5 | 165 | 0.9 | 18 | 1 | 287 | 3.81 | 20 | 1 | 12 | 1.2 | 3 | 1.5 | 31 | 0.08 | 0.081 | 4 | 9 | 0.55 | 346 | 0.062 | 10 | 0.83 | 0.03 | 0.1 | 1 | 0.08 | 0.5 | 2.5 | 2.5 | 2.5
2064242 | Rock | 0.72 | 3 | 1.5 | 1 | 0.5 | 28 | 6 | 60 | 0.15 | 21 | 4 | 761 | 1.27 | 2 | 1 | 10 | 0.6 | 1.5 | 1.5 | 10 | 0.18 | 0.009 | 7 | 7 | 0.59 | 113 | 0.002 | 10 | 0.73 | 0.005 | 0.05 | 1 | 0.025 | 0.5 | 2.5 | 2.5 | 2.5
2064243 | Rock | 1.02 | 7 | 1.5 | 7 | 15 | 54 | 8 | 106 | 1.1 | 19 | 1 | 106 | 4.53 | 29 | 1 | 8 | 0.25 | 5 | 1.5 | 57 | 0.02 | 0.046 | 1 | 14 | 0.25 | 194 | 0.002 | 10 | 0.61 | 0.02 | 0.12 | 1 | 0.025 | 0.5 | 2.5 | 2.5 | 2.5
2064078 | Rock | 1.29 | 8 | 1.5 | 2 | 0.5 | 339 | 1.5 | 103 | 0.15 | 26 | 38 | 1956 | 8.13 | 1 | 1 | 16 | 0.25 | 1.5 | 1.5 | 158 | 0.86 | 0.132 | 3 | 16 | 2.08 | 193 | 0.324 | 10 | 2.25 | 0.02 | 0.41 | 1 | 0.06 | 0.5 | 2.5 | 2.5 | 5
2064079 | Rock | 1.46 | 4 | 1.5 | 1 | 0.5 | 309 | 1.5 | 116 | 0.4 | 29 | 43 | 1691 | 9.38 | 1 | 1 | 11 | 0.25 | 3 | 1.5 | 233 | 0.77 | 0.137 | 3 | 17 | 2.59 | 85 | 0.389 | 10 | 3.21 | 0.02 | 0.13 | 1 | 0.33 | 0.5 | 2.5 | 2.5 | 2.5
2064080 | Rock | 1.87 | 8 | 4 | 6 | 0.5 | 8 | 1.5 | 2 | 0.15 | 1174 | 81 | 953 | 4.66 | 1 | 1 | 17 | 0.25 | 1.5 | 1.5 | 11 | 0.53 | 0.0005 | 0.5 | 213 | 12.72 | 4 | 0.002 | 10 | 0.18 | 0.005 | 0.005 | 1 | 0.025 | 0.5 | 2.5 | 2.5 | 2.5
2064081 | Rock | 1.55 | 12 | 1.5 | 4 | 10 | 21 | 7 | 165 | 0.7 | 24 | 3 | 254 | 2.43 | 23 | 1 | 7 | 0.7 | 1.5 | 1.5 | 31 | 0.12 | 0.042 | 10 | 8 | 0.32 | 149 | 0.002 | 10 | 0.59 | 0.005 | 0.17 | 1 | 0.025 | 0.5 | 2.5 | 2.5 | 2.5
2064082 | Rock | 1.52 | 2 | 5 | 8 | 0.5 | 94 | 1.5 | 55 | 0.15 | 26 | 25 | 1392 | 5.29 | 9 | 1 | 162 | 0.6 | 19 | 1.5 | 117 | 7.12 | 0.056 | 4 | 9 | 2.81 | 73 | 0.002 | 10 | 0.22 | 0.02 | 0.13 | 1 | 0.025 | 11 | 2.5 | 2.5 | 21
2064083 | Rock | 1.01 | 4 | 19 | 26 | 0.5 | 261 | 1.5 | 72 | 0.15 | 28 | 30 | 1020 | 5.98 | 1 | 1 | 16 | 0.25 | 1.5 | 1.5 | 136 | 1.2 | 0.112 | 3 | 27 | 1.72 | 49 | 0.382 | 10 | 1.97 | 0.03 | 0.12 | 1 | 0.025 | 0.5 | 2.5 | 6 | 2.5
2064084 | Rock | 1.5 | 15 | 1.5 | 1 | 5 | 6583 | 1.5 | 65 | 3 | 6 | 9 | 371 | 2.29 | 4 | 1 | 6 | 0.25 | 1.5 | 1.5 | 23 | 0.97 | 0.003 | 0.5 | 4 | 0.45 | 2 | 0.001 | 10 | 0.62 | 0.005 | 0.005 | 1 | 0.54 | 0.5 | 2.5 | 2.5 | 2.5
2064085 | Rock | 2.41 | 3 | 1.5 | 1 | 0.5 | 5 | 1.5 | 0.5 | 0.15 | 1252 | 56 | 446 | 3.1 | 74 | 1 | 49 | 0.25 | 1.5 | 1.5 | 12 | 0.79 | 0.001 | 1 | 739 | 16.1 | 14 | 0.003 | 10 | 0.06 | 0.005 | 0.005 | 1 | 0.025 | 0.5 | 2.5 | 2.5 | 2.5
2064086 | Rock | 1.59 | 5 | 1.5 | 11 | 0.5 | 400 | 1.5 | 27 | 0.15 | 20 | 13 | 559 | 2.38 | 6 | 1 | 69 | 0.25 | 1.5 | 1.5 | 68 | 5.51 | 0.031 | 1 | 52 | 0.96 | 25 | 0.273 | 10 | 1.42 | 0.04 | 0.11 | 1 | 0.025 | 0.5 | 2.5 | 2.5 | 2.5
2064087 | Rock | 1.37 | 52 | 1.5 | 3 | 0.5 | 102 | 1.5 | 28 | 0.15 | 17 | 13 | 602 | 2.48 | 5 | 1 | 87 | 0.25 | 15 | 1.5 | 56 | 4.39 | 0.028 | 2 | 23 | 1.69 | 45 | 0.012 | 10 | 0.35 | 0.08 | 0.05 | 1 | 0.14 | 13 | 2.5 | 2.5 | 7
2064088 | Rock | 1.58 | 2 | 7 | 16 | 0.5 | 214 | 1.5 | 75 | 0.15 | 55 | 30 | 1040 | 5.63 | 1 | 1 | 18 | 0.25 | 4 | 1.5 | 164 | 1.38 | 0.093 | 5 | 121 | 2.15 | 18 | 0.58 | 10 | 2.76 | 0.04 | 0.05 | 1 | 0.025 | 0.5 | 2.5 | 2.5 | 5
2064089 | Rock | 1.27 | 9 | 4 | 12 | 2 | 1533 | 1.5 | 155 | 0.7 | 27 | 22 | 1251 | 3.86 | 412 | 1 | 109 | 4.9 | 105 | 1.5 | 113 | 10.08 | 0.043 | 2 | 32 | 4.18 | 9 | 0.003 | 10 | 0.25 | 0.005 | 0.02 | 1 | 0.17 | 17 | 2.5 | 2.5 | 9
2064090 | Rock | 1.35 | 9 | 4 | 11 | 3 | 2375 | 1.5 | 214 | 0.9 | 26 | 22 | 1195 | 3.72 | 792 | 1 | 100 | 4.3 | 216 | 1.5 | 121 | 9.95 | 0.036 | 2 | 34 | 4.1 | 7 | 0.005 | 10 | 0.2 | 0.005 | 0.01 | 1 | 0.21 | 50 | 2.5 | 2.5 | 8
2064091 | Rock | 2.3 | 1 | 6 | 11 | 0.5 | 86 | 1.5 | 51 | 0.15 | 79 | 26 | 835 | 3.5 | 5 | 1 | 16 | 0.25 | 1.5 | 1.5 | 62 | 1.79 | 0.031 | 0.5 | 252 | 2.09 | 48 | 0.139 | 10 | 2.29 | 0.01 | 0.11 | 1 | 0.025 | 0.5 | 2.5 | 2.5 | 2.5
2064092 | Rock | 2.75 | 1 | 7 | 13 | 0.5 | 73 | 1.5 | 31 | 0.15 | 65 | 20 | 601 | 2.48 | 5 | 1 | 15 | 0.25 | 1.5 | 1.5 | 50 | 1.69 | 0.017 | 0.5 | 182 | 1.44 | 70 | 0.094 | 10 | 1.66 | 0.01 | 0.09 | 1 | 0.025 | 0.5 | 2.5 | 2.5 | 2.5
2064093 | Rock | 1.91 | 54 | 6 | 10 | 0.5 | 86 | 1.5 | 32 | 0.15 | 43 | 19 | 401 | 2.57 | 1 | 1 | 41 | 0.25 | 1.5 | 1.5 | 44 | 0.91 | 0.093 | 0.5 | 114 | 1.21 | 24 | 0.134 | 10 | 1.5 | 0.04 | 0.06 | 1 | 0.16 | 0.5 | 2.5 | 2.5 | 2.5
2064094 | Rock | 1.89 | 6 | 1.5 | 4 | 7 | 24 | 1.5 | 112 | 0.6 | 19 | 3 | 538 | 2.58 | 19 | 1 | 28 | 0.25 | 1.5 | 1.5 | 42 | 0.58 | 0.046 | 3 | 12 | 0.51 | 198 | 0.006 | 10 | 0.84 | 0.01 | 0.09 | 1 | 0.08 | 0.5 | 2.5 | 2.5 | 2.5

## QAQC WHI20000302.2
Sample | Type | Subtype | Wgt_KG_WGHT | Au_PPB_FA330 | Pt_PPB_FA330 | Pd_PPB_FA330 | Mo_PPM_AQ300 | Cu_PPM_AQ300 | Pb_PPM_AQ300 | Zn_PPM_AQ300 | Ag_PPM_AQ300 | Ni_PPM_AQ300 | Co_PPM_AQ300 | Mn_PPM_AQ300 | Fe_PER_AQ300 | As_PPM_AQ300 | Th_PPM_AQ300 | Sr_PPM_AQ300 | Cd_PPM_AQ300 | Sb_PPM_AQ300 | Bi_PPM_AQ300 | V_PPM_AQ300 | Ca_PER_AQ300 | P_PER_AQ300 | La_PPM_AQ300 | Cr_PPM_AQ300 | Mg_PER_AQ300 | Ba_PPM_AQ300 | Ti_PER_AQ300 | B_PPM_AQ300 | Al_PER_AQ300 | Na_PER_AQ300 | K_PER_AQ300 | W_PPM_AQ300 | S_PER_AQ300 | Hg_PPM_AQ300 | Tl_PPM_AQ300 | Ga_PPM_AQ300 | Sc_PPM_AQ300 | Cu_PER_AQ370
2064084 | Rock | Pulp Duplicates | 1.5 | 15 | <3 | <2 | 5 | 6583 | <3 | 65 | 3 | 6 | 9 | 371 | 2.29 | 4 | <2 | 6 | <0.5 | <3 | <3 | 23 | 0.97 | 0.003 | <1 | 4 | 0.45 | 2 | 0.001 | <20 | 0.62 | <0.01 | <0.01 | <2 | 0.54 | <1 | <5 | <5 | <5 | N.A.
2064084 | REP | Pulp Duplicates |  |  |  |  | 6 | 6743 | <3 | 66 | 3 | 6 | 9 | 377 | 2.33 | 5 | <2 | 6 | <0.5 | <3 | <3 | 23 | 0.99 | 0.003 | <1 | 4 | 0.46 | 2 | 0.002 | <20 | 0.63 | <0.01 | <0.01 | <2 | 0.55 | <1 | <5 | <5 | <5
2064219 | Rock | Pulp Duplicates | 0.64 | 4 | <3 | <2 | <1 | 7 | <3 | 8 | <0.3 | 5 | 3 | 100 | 0.59 | <2 | <2 | 5 | <0.5 | <3 | <3 | 10 | 0.68 | 0.014 | <1 | 7 | 0.22 | 2 | 0.053 | <20 | 0.29 | 0.11 | <0.01 | <2 | <0.05 | <1 | <5 | <5 | <5 | N.A.
2064219 | REP | Pulp Duplicates |  |  |  |  | <1 | 7 | <3 | 8 | <0.3 | 5 | 3 | 101 | 0.6 | <2 | <2 | 5 | <0.5 | <3 | <3 | 10 | 0.68 | 0.015 | <1 | 7 | 0.22 | 2 | 0.052 | <20 | 0.29 | 0.11 | <0.01 | <2 | <0.05 | <1 | <5 | <5 | <5
2064084 | Rock | Pulp Duplicates | 1.5 | 15 | <3 | <2 | 5 | 6583 | <3 | 65 | 3 | 6 | 9 | 371 | 2.29 | 4 | <2 | 6 | <0.5 | <3 | <3 | 23 | 0.97 | 0.003 | <1 | 4 | 0.45 | 2 | 0.001 | <20 | 0.62 | <0.01 | <0.01 | <2 | 0.54 | <1 | <5 | <5 | <5 | N.A.
2064084 | REP | Pulp Duplicates |  | 10 | <3 | <2
2064230 | Rock | Preparation Duplicates | 0.73 | 6 | <3 | 8 | <1 | 520 | <3 | 25 | <0.3 | 23 | 11 | 657 | 1.91 | <2 | <2 | 12 | <0.5 | <3 | <3 | 53 | 7.11 | 0.016 | <1 | 85 | 0.87 | 15 | 0.288 | <20 | 0.96 | 0.05 | 0.02 | <2 | <0.05 | <1 | <5 | <5 | <5 | N.A.
2064230 | DUP | Preparation Duplicates |  | 8 | <3 | 9 | <1 | 606 | <3 | 29 | <0.3 | 27 | 12 | 667 | 2.1 | <2 | <2 | 11 | <0.5 | <3 | <3 | 61 | 6.82 | 0.015 | <1 | 101 | 0.97 | 15 | 0.335 | <20 | 1.06 | 0.04 | 0.02 | <2 | <0.05 | <1 | <5 | <5 | <5 | N.A.
STD BVGEO01 | STD | Reference Materials |  |  |  |  | 10 | 4203 | 184 | 1665 | 2.7 | 158 | 23 | 690 | 3.55 | 115 | 12 | 55 | 6 | 4 | 24 | 70 | 1.25 | 0.072 | 24 | 166 | 1.31 | 329 | 0.226 | <20 | 2.22 | 0.19 | 0.88 | <2 | 0.68 | <1 | <5 | <5 | 6
STD OREAS262 | STD | Reference Materials |  |  |  |  | <1 | 120 | 55 | 150 | 0.5 | 62 | 26 | 545 | 3.25 | 35 | 8 | 35 | 0.7 | <3 | <3 | 21 | 2.9 | 0.039 | 16 | 42 | 1.22 | 253 | 0.003 | <20 | 1.31 | 0.07 | 0.32 | <2 | 0.27 | <1 | <5 | <5 | <5
STD DS11 | STD | Reference Materials |  |  |  |  | 15 | 151 | 144 | 354 | 2.1 | 79 | 13 | 1051 | 3.23 | 45 | 8 | 71 | 2.3 | 7 | 12 | 48 | 1.09 | 0.069 | 18 | 60 | 0.86 | 443 | 0.096 | <20 | 1.19 | 0.08 | 0.41 | 2 | 0.29 | <1 | <5 | 7 | <5
STD OREAS262 | STD | Reference Materials |  |  |  |  | <1 | 118 | 58 | 155 | 0.5 | 62 | 26 | 540 | 3.39 | 37 | 7 | 36 | 0.6 | 3 | <3 | 22 | 3.1 | 0.039 | 16 | 43 | 1.2 | 255 | 0.003 | <20 | 1.36 | 0.07 | 0.32 | <2 | 0.26 | <1 | <5 | 7 | <5
STD PD05 | STD | Reference Materials |  | 522 | 432 | 601
STD KO74421 | STD | Reference Materials |  | 517 | 453 | 479
STD PG04 | STD | Reference Materials |  | 1033 | 948 | 1233
STD PD05 | STD | Reference Materials |  | 509 | 421 | 591
STD PG04 | STD | Reference Materials |  | 955 | 870 | 1175
STD PD05 | STD | Reference Materials |  | 502 | 412 | 594
STD PD05 | STD | Reference Materials |  | 532 | 446 | 627
STD KO74421 | STD | Reference Materials |  | 517 | 456 | 480
STD CDN-ME-9A | STD | Reference Materials | [37 empty] | 0.671
STD CDN-ME-14A | STD | Reference Materials | [37 empty] | 1.214
BLK | BLK | Reference Materials |  |  |  |  | <1 | <1 | <3 | <1 | <0.3 | <1 | <1 | <2 | <0.01 | <2 | <2 | <1 | <0.5 | <3 | <3 | <1 | <0.01 | <0.001 | <1 | <1 | <0.01 | <1 | <0.001 | <20 | <0.01 | <0.01 | <0.01 | <2 | <0.05 | <1 | <5 | <5 | <5
BLK | BLK | Reference Materials |  |  |  |  | <1 | <1 | <3 | 1 | <0.3 | <1 | <1 | <2 | <0.01 | <2 | <2 | <1 | <0.5 | <3 | <3 | <1 | <0.01 | <0.001 | <1 | <1 | <0.01 | <1 | <0.001 | <20 | <0.01 | <0.01 | <0.01 | <2 | <0.05 | <1 | <5 | <5 | <5
BLK | BLK | Reference Materials |  | 4 | <3 | <2
BLK | BLK | Reference Materials |  | 6 | <3 | <2
BLK | BLK | Reference Materials |  | 4 | <3 | <2
BLK | BLK | Reference Materials |  | 4 | <3 | <2
BLK | BLK | Reference Materials | [37 empty] | <0.001
ROCK-WHI | Prep Blank | Prep Wash |  | 9 | <3 | <2 | <1 | 1 | <3 | 26 | <0.3 | 1 | 3 | 460 | 1.9 | <2 | <2 | 20 | <0.5 | <3 | <3 | 24 | 0.57 | 0.041 | 6 | 4 | 0.44 | 56 | 0.093 | <20 | 0.83 | 0.07 | 0.08 | <2 | <0.05 | <1 | <5 | 5 | <5 | N.A.
ROCK-WHI | Prep Blank | Prep Wash |  | 10 | <3 | 2 | <1 | 1 | <3 | 29 | <0.3 | <1 | 3 | 472 | 1.82 | <2 | <2 | 21 | <0.5 | <3 | <3 | 23 | 0.62 | 0.041 | 6 | 3 | 0.46 | 56 | 0.087 | <20 | 0.83 | 0.06 | 0.08 | <2 | <0.05 | <1 | <5 | <5 | <5 | N.A.